## multiagent-rag_143편 추출(34,75,11
Paper ID | Sample | Li ratio | Ni ratio | Co ratio | Mn ratio | O ratio | Al ratio | F ratio | Fe ratio | Mg ratio | Nb ratio | P ratio | Sr ratio | W ratio | Zr ratio | Commercial NCM used | Lithium source | Synthesis method | Crystallization method | Crystallization final temperature | Crystallization final duration (hours) | Doping | Coating | Active material to Conductive additive to Binder ratio | Electrolyte salt | Electrolyte concentration | Electrolyte solvent | Electrolyte solvent ratio | Additive | Loading density (mass loading of NCM) | Particle size | Particle shape | Particle distribution | Coating layer characteristics | Crystal structure and lattice characteristics | Voltage range | Temperature | C-rate 0.05 | C-rate 0.067 | C-rate 0.1 | C-rate 0.11 | C-rate 0.125 | C-rate 0.13 | C-rate 0.14 | C-rate 0.17 | C-rate 0.2 | C-rate 0.25 | C-rate 0.28 | C-rate 0.3 | C-rate 0.33 | C-rate 0.333 | C-rate 0.5 | C-rate 0.56 | C-rate 0.667 | C-rate 0.85 | C-rate 1.0 | C-rate 1.11 | C-rate 2.0 | C-rate 3.0 | C-rate 3.33 | C-rate 3.333 | C-rate 4.0 | C-rate 5.0 | C-rate 5.56 | C-rate 6.0 | C-rate 7.0 | C-rate 8.0 | C-rate 10.0 | C-rate 11.11 | C-rate 15.0 | C-rate 20.0 | C-rate 30.0 | C-rate 40.0 | C-rate None
1 | NCM622-600 | 1 | 0.6 | 0.2 | 0.2 | 2 | 0 | 0 | 0 | 0 | 0 | 0 | 0 | 0 | 0 | no | Li2CO3 | template method | calcination | 600 | 12 |  |  |  | LiPF6 | 1.2 M | EC:EMC | 3:07 | VC, 2% | 3 | [5 empty] | 2.8-4.5 | 25 |  |  | 190 | [11 empty] | 139
1 | NCM622-700 | 1 | 0.6 | 0.2 | 0.2 | 2 | 0 | 0 | 0 | 0 | 0 | 0 | 0 | 0 | 0 | no | Li2CO3 | template method | calcination | 700 | 12 |  |  |  | LiPF6 | 1.2 M | EC:EMC | 3:07 | VC, 2% | 3 |  | distinct hollow multi-shell layer structure |  |  | lattice spacing of 0.483 nm corresponds to the (003) crystal plane | 2.8-4.5 | 25 |  |  | 218.17 | [11 empty] | 164.2 |  |  |  | 168.4 | [6 empty] | 126.1
1 | NCM622-800 | 1 | 0.6 | 0.2 | 0.2 | 2 | 0 | 0 | 0 | 0 | 0 | 0 | 0 | 0 | 0 | no | Li2CO3 | template method | calcination | 800 | 12 |  |  |  | LiPF6 | 1.2 M | EC:EMC | 3:07 | VC, 2% | 3 | [5 empty] | 2.8-4.5 | 25 |  |  | 204.39 | [11 empty] | 151.3
2 | NCM-622 | 0.98 | 0.6 | 0.2 | 0.2 | 2 | 0 | 0 | 0 | 0 | 0 | 0 | 0 | 0 | 0 | no | LiOH | co-precipitation | calcination | 780 | 18 |  |  | 90:05 | LiPF6 |  | EC:EMC:DEC | 1:01 |  | 2026-04-05 | 2026-03-05 | spherical morphology | composed of densely packed primary particles |  |  | 2.8-4.3 | room temperature |  |  | 163.96
2 | Z622 | 0.98 | 0.6 | 0.2 | 0.2 | 2 | 0 | 0 | 0 | 0 | 0 | 0 | 0 | 0 | 0 | no | LiOH | wet chemical coating | calcination | 550 | 5 | Zr4+ | ZrO2 | 90:05 | LiPF6 |  | EC:EMC:DEC | 1:01 |  | 2026-04-05 |  |  |  | zirconia coating can be seen along the surface of the NCM material | similar lattice fringe displayed on the HR-TEM image is consistent with the XRD data related to the (003) plane of the layered structure having an interplanar distance of 0.45 | 2.8-4.3 | room temperature |  |  | 214.65
2 | B622 | 0.98 | 0.6 | 0.2 | 0.2 | 2 | 0 | 0 | 0 | 0 | 0 | 0 | 0 | 0 | 0 | no | LiOH | wet chemical coating | calcination | 550 | 5 |  | B2O3 | 90:05 | LiPF6 |  | EC:EMC:DEC | 1:01 |  | 2026-04-05 | [5 empty] | 2.8-4.3 | room temperature |  |  | 195.65
2 | T622 | 0.98 | 0.6 | 0.2 | 0.2 | 2 | 0 | 0 | 0 | 0 | 0 | 0 | 0 | 0 | 0 | no | LiOH | wet chemical coating | calcination | 550 | 5 |  | TiO2 | 90:05 | LiPF6 |  | EC:EMC:DEC | 1:01 |  | 2026-04-05 | [5 empty] | 2.8-4.3 | room temperature |  |  | 190.45
3 | PC-NCM622 | 1.05 | 0.6 | 0.2 | 0.2 | 2 | 0 | 0 | 0 | 0 | 0 | 0 | 0 | 0 | 0 | no | LiOH | co-precipitation | calcination | 850 |  |  |  | 90:05 | LiPF6 | 1m | EC:EMC | 3:07 |  | 2026-04-05 | average diameter of around 10 | spherical particle morphology without internal porosity | relatively broad distribution in particle sizes |  |  | 2.7-4.5 | 25 |  |  | 203
3 | SC-NCM622 | 1.08 | 0.6 | 0.2 | 0.2 | 2 | 0 | 0 | 0 | 0 | 0 | 0 | 0 | 0 | 0 | no | LiOH | co-precipitation | calcination | 930 | 12 |  |  | 90:05 | LiPF6 | 1m | EC:EMC | 3:07 |  | 2026-04-05 | 2026-02-04 | polyhedral morphology | relatively narrow particle size distribution |  |  | 2.7-4.5 | 25 |  |  | 195
4 | NCM523 | 1 | 0.5 | 0.2 | 0.3 | 2 | 0 | 0 | 0 | 0 | 0 | 0 | 0 | 0 | 0 | yes | [7 empty] | 92:04 | LiPF6 | 1.15M | EC:EMC | 1:03 |  |  | centered about 6e6.5 mm | predominately spherical | standard deviation of 1.7e2.2 mm |  | a-NaFeO2 structure with space group R-3m | 2.7-4.2 | 25
4 | NCM433 | 1 | 0.4 | 0.3 | 0.3 | 2 | 0 | 0 | 0 | 0 | 0 | 0 | 0 | 0 | 0 | yes | [7 empty] | 92:04 | LiPF6 | 1.15M | EC:EMC | 1:03 |  |  | centered about 6e6.5 mm | predominately spherical | standard deviation of 1.7e2.2 mm |  | a-NaFeO2 structure with space group R-3m | 2.7-4.2 | 25
4 | NCM4330 | 1 | 0.4 | 0.3 | 0.3 | 2 | 0 | 0 | 0 | 0 | 0 | 0 | 0 | 0 | 0 | yes | [7 empty] | 92:04 | LiPF6 | 1.15M | EC:EMC | 1:03 | [7 empty] | 2.7-4.2 | 25
5 | LiNi0.8Co0.1Mn0.1O2 | 1 | 0.8 | 0.1 | 0.1 | 2 | 0 | 0 | 0 | 0 | 0 | 0 | 0 | 0 | 0 | yes | [7 empty] | 7:02 | LiPF6 | 1.1M | EC:DEC | 1:01 |  | 2026-02-04 |  | smooth without cracks | primary particles inside the original particles are closely arranged to form the secondary particles |  |  | 2.7-4.3 | 28
5 | baseline | 1 | 0.8 | 0.1 | 0.1 | 2 | 0 | 0 | 0 | 0 | 0 | 0 | 0 | 0 | 0 | yes | [7 empty] | 7:02 | LiPF6 | 1.1M | EC:DEC | 1:01 |  | 2026-02-04 |  |  |  | thick and uneven CEI | thick rock-salt phase over 20 nm | 2.7-4.3 | 28 | [8 empty] | 208 | [24 empty] | 77
5 | DA | 1 | 0.8 | 0.1 | 0.1 | 2 | 0 | 0 | 0 | 0 | 0 | 0 | 0 | 0 | 0 | yes | [7 empty] | 7:02 | LiPF6 | 1.1M | EC:DEC | 1:01 | DA, 0.1% | 2026-02-04 |  |  |  | more uniform films |  | 2.7-4.3 | 28
5 | LiBOB | 1 | 0.8 | 0.1 | 0.1 | 2 | 0 | 0 | 0 | 0 | 0 | 0 | 0 | 0 | 0 | yes | [7 empty] | 7:02 | LiPF6 | 1.1M | EC:DEC | 1:01 | LiBOB, 0.1M | 2026-02-04 |  |  |  | more uniform films |  | 2.7-4.3 | 28
5 | LiBOB + DA | 1 | 0.8 | 0.1 | 0.1 | 2 | 0 | 0 | 0 | 0 | 0 | 0 | 0 | 0 | 0 | yes | [7 empty] | 7:02 | LiPF6 | 1.1M | EC:DEC | 1:01 | LiBOB, 0.1M; DA, 0.1% | 2026-02-04 |  |  |  | extremely dense and uniform CEI | 2 nm thick rock-salt phase | 2.7-4.3 | 28 | [8 empty] | 206 | [5 empty] | 201 |  |  |  | 195 |  | 189 |  |  |  |  | 175 |  |  |  |  | 155 |  |  | 118
6 | NCM-811 | 1 | 0.8 | 0.1 | 0.1 | 2 | 0 | 0 | 0 | 0 | 0 | 0 | 0 | 0 | 0 | no |  | co-precipitation | calcination |  |  |  |  | 90:05 | LiPF6 | 1M | EC:EMC | 3:07 | VC, 2% | 10 |  |  | polycrystalline secondary particles |  | transformation of the R3̅m layered to the Fm3̅m rock-salt (NiO) structure at the surface of the NCM-811 primary particles | 2.8-4.3 | 25 |  |  | 195 | [15 empty] | 175
7 | N-NCM | 1 | 0.83 | 0.11 | 0.06 | 2 | 0 | 0 | 0 | 0 | 0 | 0 | 0 | 0 | 0 | no |  |  | sintering | 750 |  |  |  | 89:8.5:2.5 | LiPF6 | 1M | EC:DEC | 1:01 |  | 8.5 | 10-15 μm | secondary particle | assembled by densely irregular primary nano-particles |  | rhombohedral layered structure with space group R3m | 2.75-4.4 | 25 | [18 empty] | 200 | [6 empty] | 177
7 | SC-NCM | 1 | 0.83 | 0.11 | 0.06 | 2 | 0 | 0 | 0 | 0 | 0 | 0 | 0 | 0 | 0 | no | LiOH | co-precipitation | calcination | 830 | 10 |  |  | 89:8.5:2.5 | LiPF6 | 1M | EC:DEC | 1:01 |  | 8.5 | 4 μm | smooth surface |  |  | clear and uniform interplanar distances, and the magnified interplanar distance is measured to be 0.47 nm, corresponding to the (003) crystal planes of the layered structure | 2.75-4.4 | 25 | [18 empty] | 200 | [6 empty] | 175
8 | NCM111 | 1.02 | 0.33 | 0.33 | 0.33 | 2 | 0 | 0 | 0 | 0 | 0 | 0 | 0 | 0 | 0 | yes | [7 empty] | 93:04 | LiPF6 | 1M | EC:DMC | 1:01 | [7 empty] | 3.0-4.6 | 25
8 | NCM523 | 1.02 | 0.5 | 0.2 | 0.3 | 2 | 0 | 0 | 0 | 0 | 0 | 0 | 0 | 0 | 0 | yes | [7 empty] | 93:04 | LiPF6 | 1M | EC:DMC | 1:01 | [7 empty] | 3.0-4.6 | 25
8 | NCM622 | 1.02 | 0.6 | 0.2 | 0.2 | 2 | 0 | 0 | 0 | 0 | 0 | 0 | 0 | 0 | 0 | yes | [7 empty] | 94:03 | LiPF6 | 1M | EC:DMC | 1:01 | [7 empty] | 3.0-4.6 | 25
8 | NCM721 | 1.02 | 0.7 | 0.2 | 0.1 | 2 | 0 | 0 | 0 | 0 | 0 | 0 | 0 | 0 | 0 | yes | [7 empty] | 94:03 | LiPF6 | 1M | EC:DMC | 1:01 | [7 empty] | 3.0-4.6 | 25
8 | NCM811 | 1.02 | 0.8 | 0.1 | 0.1 | 2 | 0 | 0 | 0 | 0 | 0 | 0 | 0 | 0 | 0 | yes | [7 empty] | 94:03 | LiPF6 | 1M | EC:DMC | 1:01 | [7 empty] | 3.0-4.6 | 25
8 | NCM851005 | 1.02 | 0.85 | 0.1 | 0.05 | 2 | 0 | 0 | 0 | 0 | 0 | 0 | 0 | 0 | 0 | yes | [7 empty] | 94:03 | LiPF6 | 1M | EC:DMC | 1:01 | [7 empty] | 3.0-4.6 | 25
9 | LMR-NCM | 1.14 | 0.15 | 0.14 | 0.6 | 2 | 0 | 0 | 0 | 0 | 0 | 0 | 0 | 0 | 0 | yes | [7 empty] | 92.5:4:3.5 | LiPF6 | 1M | FEC:DEC:co-solvent | 0.5447222 | proprietary additive, 2% | 11.7 | [5 empty] | 2.0-4.6 | 25 |  |  | 235 | [5 empty] | 235 | [12 empty] | 180
9 | NCA | 1 | 0.81 | 0.15 | 0 | 2 | 0.04 | 0 | 0 | 0 | 0 | 0 | 0 | 0 | 0 | yes | [7 empty] | 92.5:4:3.5 | LiPF6 | 1M | EC:DEC | 3:07 | VC, 2% | 13 | [5 empty] | 3.0-4.3 | 25 |  |  | 180 | [5 empty] | 180
10 | NCM111 | 1 | 0.33 | 0.33 | 0.33 | 2 | 0 | 0 | 0 | 0 | 0 | 0 | 0 | 0 | 0
10 | NCM523 | 1 | 0.5 | 0.2 | 0.3 | 2 | 0 | 0 | 0 | 0 | 0 | 0 | 0 | 0 | 0
10 | NCM622 | 1 | 0.6 | 0.2 | 0.2 | 2 | 0 | 0 | 0 | 0 | 0 | 0 | 0 | 0 | 0
10 | NCM811 | 1 | 0.8 | 0.1 | 0.1 | 2 | 0 | 0 | 0 | 0 | 0 | 0 | 0 | 0 | 0
10 | NMC111 | 1 | 0.33 | 0.33 | 0.33 | 2 | 0 | 0 | 0 | 0 | 0 | 0 | 0 | 0 | 0
10 | NMC622 | 1 | 0.6 | 0.2 | 0.2 | 2 | 0 | 0 | 0 | 0 | 0 | 0 | 0 | 0 | 0
10 | NMC811 | 1 | 0.8 | 0.1 | 0.1 | 2 | 0 | 0 | 0 | 0 | 0 | 0 | 0 | 0 | 0
10 | NCA95 | 0 | 0 | 0 | 0 | 0 | 0 | 0 | 0 | 0 | 0 | 0 | 0 | 0 | 0
10 | Single crystal NCM523 | 1 | 0.5 | 0.2 | 0.3 | 2 | 0 | 0 | 0 | 0 | 0 | 0 | 0 | 0 | 0 | [20 empty] | 3.0-4.3 | [9 empty] | 162 | [5 empty] | 157 |  |  |  | 152
10 | Agglomerate NCM523 | 1 | 0.5 | 0.2 | 0.3 | 2 | 0 | 0 | 0 | 0 | 0 | 0 | 0 | 0 | 0 | [20 empty] | 3.0-4.3 | [9 empty] | 162 | [5 empty] | 157.3 |  |  |  | 152.6
10 | 6E | 1 | 0.6 | 0.2 | 0.2 | 2 | 0 | 0 | 0 | 0 | 0 | 0 | 0 | 0 | 0 | yes | [5 empty] | yes | yes | [7 empty] | 10.5 |  | Unimodal | Yes |  | 3.0-4.5 | 25 |  |  | 181.3 | [5 empty] | 178.9 | [5 empty] | 172.6 |  |  |  | 167.1
10 | 600 | 1 | 0.65 | 0.15 | 0.2 | 2 | 0 | 0 | 0 | 0 | 0 | 0 | 0 | 0 | 0 | yes | [5 empty] | yes | yes | [7 empty] | 7.3 |  | Unimodal | Yes |  | 3.0-4.5 | 25 |  |  | 186.4 | [5 empty] | 183.4 | [5 empty] | 176.9 |  |  |  | 171.8
10 | 6E2X | 1 | 0.65 | 0.15 | 0.2 | 2 | 0 | 0 | 0 | 0 | 0 | 0 | 0 | 0 | 0 | yes | [5 empty] | yes | yes | [7 empty] | 4.7 |  | Unimodal | Yes |  | 3.0-4.5 | 25 |  |  | 193.1 | [5 empty] | 185.6 | [5 empty] | 179.4 |  |  |  | 174.2
10 | 83E | 1 | 0.83 | 0.11 | 0.06 | 2 | 0 | 0 | 0 | 0 | 0 | 0 | 0 | 0 | 0 | yes | [5 empty] | yes | yes | [7 empty] | 9.7 |  | Bi-modal | Yes |  | 3.0-4.5 | 25 |  |  | 211.3 | [5 empty] | 205.9 | [5 empty] | 196.9 |  |  |  | 190.4
10 | 88E | 1 | 0.88 | 0.09 | 0.03 | 2 | 0 | 0 | 0 | 0 | 0 | 0 | 0 | 0 | 0 | yes | [5 empty] | yes | yes | [7 empty] | 11.1 |  | Bi-modal | Yes |  | 3.0-4.5 | 25 |  |  | 216.7 | [5 empty] | 211.7 | [5 empty] | 202.3 |  |  |  | 195.7
10 | 60SC | 1 | 0.6 | 0.2 | 0.2 | 2 | 0 | 0 | 0 | 0 | 0 | 0 | 0 | 0 | 0 | yes | [5 empty] | yes | yes | [7 empty] | 3.8 |  | Unimodal | Yes |  | 3.0-4.5 | 25 |  |  | 182.5 | [5 empty] | 178.8 | [5 empty] | 172.4 |  |  |  | 167.2
10 | 65SC | 1 | 0.65 | 0.15 | 0.2 | 2 | 0 | 0 | 0 | 0 | 0 | 0 | 0 | 0 | 0 | yes | [5 empty] | yes | yes | [7 empty] | 3.6 |  | Unimodal | Yes |  | 3.0-4.5 | 25 |  |  | 186.3 | [5 empty] | 183.6 | [5 empty] | 177.5 |  |  |  | 172.4
10 | 70SC | 1 | 0.7 | 0.1 | 0.2 | 2 | 0 | 0 | 0 | 0 | 0 | 0 | 0 | 0 | 0 | yes | [5 empty] | yes | yes | [7 empty] | 4.3 |  | Unimodal | Yes |  | 3.0-4.5 | 25 |  |  | 189.2 | [5 empty] | 185.7 | [5 empty] | 179.3 |  |  |  | 174.2
10 | 83SC | 1 | 0.83 | 0.11 | 0.06 | 2 | 0 | 0 | 0 | 0 | 0 | 0 | 0 | 0 | 0 | yes | [5 empty] | yes | yes | [7 empty] | 3.9 |  | Unimodal | Yes |  | 3.0-4.5 | 25 |  |  | 207.7 | [5 empty] | 203.3 | [5 empty] | 196.6 |  |  |  | 191.4
10 | 88SC | 1 | 0.88 | 0.09 | 0.03 | 2 | 0 | 0 | 0 | 0 | 0 | 0 | 0 | 0 | 0 | yes | [5 empty] | yes | yes | [7 empty] | 4 |  | Unimodal | Yes |  | 3.0-4.5 | 25 |  |  | 213.3 | [5 empty] | 208.5 | [5 empty] | 201.7 |  |  |  | 196.5
11 | NR0 | 1 | 0.33 | 0.33 | 0.33 | 2 | 0 | 0 | 0 | 0 | 0 | 0 | 0 | 0 | 0 | no | LiNO3 | solution combustion | calcination | 850 | 15 |  |  |  | LiPF6 | 1 M | EC:DMC | 1:01 |  |  | narrow size range of 200e300 nm | faceted morphology, like regular polyhedrons with smooth surfaces | uniform distribution of the particle size with no significant agglomeration |  |  | 2.5-4.3 | 25 | 167.64 |  | 155.3 | [15 empty] | 123 | [6 empty] | 45.5
11 | NR1 | 1 | 0.33 | 0.33 | 0.33 | 2 | 0 | 0 | 0 | 0 | 0 | 0 | 0 | 0 | 0 | no | LiNO3 | solution combustion | calcination | 850 | 15 |  | RGO |  | LiPF6 | 1 M | EC:DMC | 1:01 | [5 empty] | transparent RGO sheets are wrapped around either an individual NCM nanoparticle or a bunch of oxide particles, forming a core-shell-like structure |  | 2.5-4.3 | 25 | 169.21 |  | 154.6 | [22 empty] | 47
11 | NR3 | 1 | 0.33 | 0.33 | 0.33 | 2 | 0 | 0 | 0 | 0 | 0 | 0 | 0 | 0 | 0 | no | LiNO3 | solution combustion | calcination | 850 | 15 |  | RGO |  | LiPF6 | 1 M | EC:DMC | 1:01 | [5 empty] | transparent RGO sheets are wrapped around either an individual NCM nanoparticle or a bunch of oxide particles, forming a core-shell-like structure |  | 2.5-4.3 | 25 | 172.46 |  | 166.5 | [22 empty] | 75.4
11 | NR5 | 1 | 0.33 | 0.33 | 0.33 | 2 | 0 | 0 | 0 | 0 | 0 | 0 | 0 | 0 | 0 | no | LiNO3 | solution combustion | calcination | 850 | 15 |  | RGO |  | LiPF6 | 1 M | EC:DMC | 1:01 | [5 empty] | thicker graphene coating may be created around the NCM particles |  | 2.5-4.3 | 25 | 186.64 |  | 175 | [22 empty] | 95.4
12 | SG | 1 | 0.33 | 0.33 | 0.33 | 2 | 0 | 0 | 0 | 0 | 0 | 0 | 0 | 0 | 0 | yes | [7 empty] | 85:10 | LiPF6 | 1M | EC:DMC:DEC | 1:01 |  |  |  |  | conductive agents are dispersed uniformly, form continuous and effective conductive networks with NCM active materials |  |  | 2.5-4.1 | [32 empty] | 78
12 | SK | 1 | 0.33 | 0.33 | 0.33 | 2 | 0 | 0 | 0 | 0 | 0 | 0 | 0 | 0 | 0 | yes | [7 empty] | 85:10 | LiPF6 | 1M | EC:DMC:DEC | 1:01 |  |  |  |  | conductive agents are dispersed uniformly, form continuous and effective conductive networks with NCM active materials |  |  | 2.5-4.1 | [16 empty] | 129.9 | [15 empty] | 45.6
12 | SC | 1 | 0.33 | 0.33 | 0.33 | 2 | 0 | 0 | 0 | 0 | 0 | 0 | 0 | 0 | 0 | yes | [7 empty] | 85:10 | LiPF6 | 1M | EC:DMC:DEC | 1:01 |  |  |  |  | conductive agents are dispersed uniformly |  |  | 2.5-4.1 | [32 empty] | 50.6
12 | KS | 1 | 0.33 | 0.33 | 0.33 | 2 | 0 | 0 | 0 | 0 | 0 | 0 | 0 | 0 | 0 | yes | [7 empty] | 85:10 | LiPF6 | 1M | EC:DMC:DEC | 1:01 |  |  |  |  | conductive agents are dispersed uniformly |  |  | 2.5-4.1 | [32 empty] | 25.5
13 | Pristine | 1 | 0.91 | 0.06 | 0.03 | 2 | 0 | 0 | 0 | 0 | 0 | 0 | 0 | 0 | 0 | no | LiOH | co-precipitation | calcination | 680 | 15 |  |  | 96:02 | LiPF6 | 1M | EC:DMC:EMC | 1:01 |  | 15 ± 0.5 | 10-12 μm | spherical morphology | composed of nano sized primary particles (200-300 nm) | smooth and clean | crystal structure with the lattice fringes extended to the edges | 3.0-4.3 | 25 |  |  | 213.5 | [11 empty] | 199.1 |  |  |  | 192.3 |  |  | 129.3 |  |  | 67.4 | 33.4
13 | LiP-0.05 | 1 | 0.91 | 0.06 | 0.03 | 2 | 0 | 0 | 0 | 0 | 0 | 0 | 0 | 0 | 0 | no | LiOH | co-precipitation | solvothermal | 500 | 5 |  | Li3PO4 | 96:02 | LiPF6 | 1M | EC:DMC:EMC | 1:01 |  | 15 ± 0.5 | 10-12 μm | spherical morphology | composed of nano sized primary particles (200-300 nm) | shiny and wetted, a very thin layer of Li3PO4 coating has covered the surface |  | 3.0-4.3 | 25 |  |  | 212.7
13 | LiP-0.1 | 1 | 0.91 | 0.06 | 0.03 | 2 | 0 | 0 | 0 | 0 | 0 | 0 | 0 | 0 | 0 | no | LiOH | co-precipitation | solvothermal | 500 | 5 |  | Li3PO4 | 96:02 | LiPF6 | 1M | EC:DMC:EMC | 1:01 |  | 15 ± 0.5 | 10-12 μm | spherical morphology | composed of nano sized primary particles (200-300 nm) | shiny and wetted, uniform and smooth coating layer of 4 nm |  | 3.0-4.3 | 25 |  |  | 210.4 | [15 empty] | 183 |  |  | 161.9 |  |  | 144.3 | 94.6
13 | LiP-0.25 | 1 | 0.91 | 0.06 | 0.03 | 2 | 0 | 0 | 0 | 0 | 0 | 0 | 0 | 0 | 0 | no | LiOH | co-precipitation | solvothermal | 500 | 5 |  | Li3PO4 | 96:02 | LiPF6 | 1M | EC:DMC:EMC | 1:01 |  | 15 ± 0.5 | 10-12 μm | spherical morphology | composed of nano sized primary particles (200-300 nm) | shiny and wetted, a very thin layer of Li3PO4 coating has covered the surface |  | 3.0-4.3 | 25 |  |  | 209.8
13 | LiP-0.5 | 1 | 0.91 | 0.06 | 0.03 | 2 | 0 | 0 | 0 | 0 | 0 | 0 | 0 | 0 | 0 | no | LiOH | co-precipitation | solvothermal | 500 | 5 |  | Li3PO4 | 96:02 | LiPF6 | 1M | EC:DMC:EMC | 1:01 |  | 15 ± 0.5 | 10-12 μm | spherical morphology | composed of nano sized primary particles (200-300 nm) | shiny and wetted, surface is covered with small particles, a very thin layer of Li3PO4 coating has covered the surface |  | 3.0-4.3 | 25 |  |  | 203.5
14 | NCM | 1 | 0.4 | 0.2 | 0.4 | 2 | 0 | 0 | 0 | 0 | 0 | 0 | 0 | 0 | 0 | no |  |  |  | 850 |  |  |  | 80:15 | LiPF6 | 1 m | EC:DMC | 1:01 | VC, 1% | 2 | length of about 3 and a width of around 300 | bar-like morphology, very smooth surface |  |  | d003 lattice fringe with an interplanar spacing of 0.475 | 3.0-4.3 | 20 |  |  | 166.2 | [27 empty] | 70.5
14 | MP-NCM-1wt% | 1 | 0.4 | 0.2 | 0.4 | 2 | 0 | 0 | 0 | 0 | 0 | 0 | 0 | 0 | 0 | no |  |  |  | 300 | 5 |  | MnPO4 | 80:15 | LiPF6 | 1 m | EC:DMC | 1:01 | VC, 1% | 2 | length of about 3 and a width of around 300 | bar-like morphology, relatively rough surface |  |  |  | 3.0-4.3 | 20 |  |  | 162.2 | [27 empty] | 92
14 | MP-NCM-2wt% | 1 | 0.4 | 0.2 | 0.4 | 2 | 0 | 0 | 0 | 0 | 0 | 0 | 0 | 0 | 0 | no |  |  |  | 300 | 5 |  | MnPO4 | 80:15 | LiPF6 | 1 m | EC:DMC | 1:01 | VC, 1% | 2 | length of about 3 and a width of around 300 | bar-like morphology, relatively rough surface |  | amorphous surface layer with a thickness of ≈5 |  | 3.0-4.3 | 20 |  |  | 158.2 | [27 empty] | 101.5
14 | MP-NCM-3wt% | 1 | 0.4 | 0.2 | 0.4 | 2 | 0 | 0 | 0 | 0 | 0 | 0 | 0 | 0 | 0 | no |  |  |  | 300 | 5 |  | MnPO4 | 80:15 | LiPF6 | 1 m | EC:DMC | 1:01 | VC, 1% | 2 | length of about 3 and a width of around 300 | bar-like morphology, relatively rough surface
15 | pure NCM | 1 | 0.33 | 0.33 | 0.33 | 2 | 0 | 0 | 0 | 0 | 0 | 0 | 0 | 0 | 0 | yes | [7 empty] | 85:10 | LiPF6 | 1M | EC:DMC:DEC | 1:01 |  | 6.2 | below 3 |  | uniform distribution |  |  | 2.5-4.1 | [19 empty] | 115 | [6 empty] | 69.8
15 | NCM-G | 1 | 0.33 | 0.33 | 0.33 | 2 | 0 | 0 | 0 | 0 | 0 | 0 | 0 | 0 | 0 | yes | [7 empty] | 76.5:18.5:5 | LiPF6 | 1M | EC:DMC:DEC | 1:01 |  | 4.4 |  |  | uniform distribution |  |  | 2.5-4.1 | [19 empty] | 105 | [6 empty] | 76.7
16 | NCM | 1 | 0.33 | 0.33 | 0.33 | 2 | 0 | 0 | 0 | 0 | 0 | 0 | 0 | 0 | 0 | no | LiAc | sol-gel | heat treatment | 850 | 10 |  |  | 80:15 | LiPF6 | 1M | EC:DMC | 1:01 |  | 5 | range from 50 to 200 nm | irregular particle shape | almost every particle in NCM can be identified clearly |  |  | 2.50-4.50 | 30 | [14 empty] | 175.7 |  |  |  | 154.8 |  | 143.5 |  |  |  |  | 101.7 |  |  |  |  | 71.5 |  |  | 44.5 |  | 13.2
16 | NCM/C | 1 | 0.33 | 0.33 | 0.33 | 2 | 0 | 0 | 0 | 0 | 0 | 0 | 0 | 0 | 0 | no | LiAc | absorption | sintering | 850 | 10 |  | carbon | 80:15 | LiPF6 | 1M | EC:DMC | 1:01 |  | 5 | diameter of about 150 nm | irregular particle shape | particles aggregating together | homogeneously coated by carbon with a thickness about 10 nm |  | 2.50-4.50 | 30 | [14 empty] | 191.2 |  |  |  | 178.9 |  | 163.5 |  |  |  |  | 135.8 |  |  |  |  | 109.4 |  |  | 81.9 |  | 54.6
17 | pristine NMC811 | 1 | 0.8 | 0.1 | 0.1 | 2 | 0 | 0 | 0 | 0 | 0 | 0 | 0 | 0 | 0 | yes | [7 empty] | 8:01 | LiPF6 | 1M | EC:EMC | 3:07 |  | 4.5-6.5 | microsized | sphere-like in structure | neatly arranged granules that form tightly packed pristine NMC811 particles |  |  | 2.5-4.5 | 25 |  |  | 202.61 | [18 empty] | 104.81
17 | rGO/NMC811 | 1 | 0.8 | 0.1 | 0.1 | 2 | 0 | 0 | 0 | 0 | 0 | 0 | 0 | 0 | 0 | yes | [7 empty] | 80:10 | LiPF6 | 1M | EC:EMC | 3:07 |  | 4.5-6.5 |  |  | dark rGO platelets in the space between adjacent bright NMC811 particles |  |  | 2.5-4.5 | 25 |  |  | 216.48 | [18 empty] | 93.2
18 | untreated HE-NCM | 1.33 | 0.268 | 0.134 | 0.598 | 2.33 | 0 | 0 | 0 | 0 | 0 | 0 | 0 | 0 | 0 | yes | [7 empty] | 92.5:4:3.5 | LiPF6 | 1.0M | DEC:FEC:K2 | 64:12 |  | 2026-06-07 | micron size ( ∼2-15 μm) |  | secondary agglomerates of submicron primary particles |  |  | 2.0-4.7 | 30
18 | SO2-treated HE-NCM | 1.33 | 0.268 | 0.134 | 0.598 | 2.33 | 0 | 0 | 0 | 0 | 0 | 0 | 0 | 0 | 0 | yes |  |  | thermal gas treatment | 300 | 1 |  | Li2SO4/Li2SO3 | 92.5:4:3.5 | LiPF6 | 1.0M | DEC:FEC:K2 | 64:12 |  | 2026-06-07 | micron size ( ∼2-15 μm) |  | secondary agglomerates of submicron primary particles |  | indexed in rhombohedral (r) and monoclinic (m) phases, formation of the Li2SO4 phase (monoclinic, P21/c) | 2.0-4.7 | 30
18 | NH3-treated HE-NCM | 1.33 | 0.268 | 0.134 | 0.598 | 2.33 | 0 | 0 | 0 | 0 | 0 | 0 | 0 | 0 | 0 | yes |  |  | thermal gas treatment | 400 | 2 |  | LiNO3 | 92.5:4:3.5 | LiPF6 | 1.0M | DEC:FEC:K2 | 64:12 |  | 2026-06-07 | micron size ( ∼2-15 μm) |  | secondary agglomerates of submicron primary particles |  | formation of LiNO3 phase along with the constituent rhombohedral (r) phase | 2.0-4.7 | 30
18 | double-gas-treated HE-NCM | 1.33 | 0.268 | 0.134 | 0.598 | 2.33 | 0 | 0 | 0 | 0 | 0 | 0 | 0 | 0 | 0 | yes |  |  | thermal gas treatment | 400 | 2 |  | Li2SO4/Li2SO3 | 92.5:4:3.5 | LiPF6 | 1.0M | DEC:FEC:K2 | 64:12 |  | 2026-06-07 | micron size ( ∼2-15 μm) |  | agglomerated primary particles |  | constituent rhombohedral (Rh) and monoclinic (m) phases | 2.0-4.7 | 30
19 | NCM523/GF | 1 | 0.5 | 0.2 | 0.3 | 2 | 0 | 0 | 0 | 0 | 0 | 0 | 0 | 0 | 0 | yes | [7 empty] | 90:05 | LiPF6 | 1 M | EC:EMC:DMC | 1:01 |  | 8 | [5 empty] | 2.8-4.5 | [15 empty] | 137.3 | [5 empty] | 123.3 |  |  |  |  | 112.4
19 | NCM523/AF | 1 | 0.5 | 0.2 | 0.3 | 2 | 0 | 0 | 0 | 0 | 0 | 0 | 0 | 0 | 0 | yes | [7 empty] | 90:05 | LiPF6 | 1 M | EC:EMC:DMC | 1:01 |  | 8 | [5 empty] | 2.8-4.5
19 | NCM622 | 1 | 0.6 | 0.2 | 0.2 | 4 | 0 | 0 | 0 | 0 | 0 | 0 | 0 | 0 | 0 | yes | [7 empty] | 90:05 | LiPF6 | 1 M | EC:EMC:DMC | 1:01 |  | 4 | [5 empty] | 2.8-4.5
20 | NCM523 | 1 | 0.5 | 0.2 | 0.3 | 2 | 0 | 0 | 0 | 0 | 0 | 0 | 0 | 0 | 0 | yes | [8 empty] | LiPF6 | 1 M | EC:EMC | 1:02 |  | 18.5 |  |  |  | compact CEI (≈5 nm) |  |  | 25 | [21 empty] | 119.7 |  |  | 102.4
20 | LiFePO4 | 1 | 0 | 0 | 0 | 4 | 0 | 0 | 1 | 0 | 0 | 1 | 0 | 0 | 0 | yes | [8 empty] | LiPF6 | 1 M | EC:EMC | 1:02 |  | 16
21 | NCM111 | 1.02 | 0.33 | 0.33 | 0.33 | 2 | 0 | 0 | 0 | 0 | 0 | 0 | 0 | 0 | 0 | yes | [7 empty] | 93:04 | LiPF6 | 1M | EC:DMC | 1:01 | [6 empty] | well-developed layered crystalline structure of α-NaFeO2-type (space group R3m̅, Z = 3) | 3.0-4.6 | 25
21 | NCM523 | 1.02 | 0.5 | 0.2 | 0.3 | 2 | 0 | 0 | 0 | 0 | 0 | 0 | 0 | 0 | 0 | yes | [7 empty] | 93:04 | LiPF6 | 1M | EC:DMC | 1:01 | [6 empty] | well-developed layered crystalline structure of α-NaFeO2-type (space group R3m̅, Z = 3) | 3.0-4.6 | 25
21 | NCM622 | 1.02 | 0.6 | 0.2 | 0.2 | 2 | 0 | 0 | 0 | 0 | 0 | 0 | 0 | 0 | 0 | yes | [7 empty] | 94:03 | LiPF6 | 1M | EC:DMC | 1:01 | [6 empty] | well-developed layered crystalline structure of α-NaFeO2-type (space group R3m̅, Z = 3) | 3.0-4.6 | 25
21 | NCM721 | 1.02 | 0.7 | 0.2 | 0.1 | 2 | 0 | 0 | 0 | 0 | 0 | 0 | 0 | 0 | 0 | yes | [7 empty] | 94:03 | LiPF6 | 1M | EC:DMC | 1:01 | [6 empty] | well-developed layered crystalline structure of α-NaFeO2-type (space group R3m̅, Z = 3) | 3.0-4.6 | 25
21 | NCM811 | 1.02 | 0.8 | 0.1 | 0.1 | 2 | 0 | 0 | 0 | 0 | 0 | 0 | 0 | 0 | 0 | yes | [7 empty] | 94:03 | LiPF6 | 1M | EC:DMC | 1:01 | [6 empty] | well-developed layered crystalline structure of α-NaFeO2-type (space group R3m̅, Z = 3) | 3.0-4.6 | 25
21 | NCM851005 | 1.02 | 0.85 | 0.1 | 0.05 | 2 | 0 | 0 | 0 | 0 | 0 | 0 | 0 | 0 | 0 | yes | [7 empty] | 94:03 | LiPF6 | 1M | EC:DMC | 1:01 | [6 empty] | well-developed layered crystalline structure of α-NaFeO2-type (space group R3m̅, Z = 3) | 3.0-4.6 | 25
22 | Pristine | 1 | 0.84 | 0.1 | 0.06 | 2 | 0 | 0 | 0 | 0 | 0 | 0 | 0 | 0 | 0 | no | LiOH | solid-state | calcination | 760 | 15 |  |  | 96:02 | LiPF6 | 1M | EC:DMC:EMC | 1:01 |  | 14.5 | 500 nm | spherical morphology | composed of numerous primary particles |  | layered hexagonal α-NaFeO2 structure with the space group R-3m | 3.0-4.3 | 25 |  |  | 204.6
22 | V-0.005 | 1 | 0.84 | 0.1 | 0.06 | 2 | 0 | 0 | 0 | 0 | 0 | 0 | 0 | 0 | 0 | no | LiOH | solid-state | calcination | 760 | 15 | V |  | 96:02 | LiPF6 | 1M | EC:DMC:EMC | 1:01 |  | 14.5 | 500 nm | spherical morphology | composed of numerous primary particles |  | layered hexagonal α-NaFeO2 structure with the space group R-3m | 3.0-4.3 | 25 |  |  | 204.4
22 | V-0.01 | 1 | 0.84 | 0.1 | 0.06 | 2 | 0 | 0 | 0 | 0 | 0 | 0 | 0 | 0 | 0 | no | LiOH | solid-state | calcination | 760 | 15 | V |  | 96:02 | LiPF6 | 1M | EC:DMC:EMC | 1:01 |  | 14.5 | 500 nm | spherical morphology | composed of numerous primary particles |  | layered hexagonal α-NaFeO2 structure with the space group R-3m | 3.0-4.3 | 25 |  |  | 203.9
22 | V-0.02 | 1 | 0.84 | 0.1 | 0.06 | 2 | 0 | 0 | 0 | 0 | 0 | 0 | 0 | 0 | 0 | no | LiOH | solid-state | calcination | 760 | 15 | V |  | 96:02 | LiPF6 | 1M | EC:DMC:EMC | 1:01 |  | 14.5 | 500 nm | spherical morphology | composed of numerous primary particles |  | layered hexagonal α-NaFeO2 structure with the space group R-3m | 3.0-4.3 | 25 |  |  | 200.9
23 | NCM | 1 | 0.8 | 0.1 | 0.1 | 2 | 0 | 0 | 0 | 0 | 0 | 0 | 0 | 0 | 0 | yes | [14 empty] | average secondary particle radius of ~3, μm-sized secondary particles, primary particles with sizes of a few hundreds | densely packed | randomly oriented primary particles |  |  | 2.6-4.3 | 25
23 | NCM-811 | 1 | 0.8 | 0.1 | 0.1 | 2 | 0 | 0 | 0 | 0 | 0 | 0 | 0 | 0 | 0 | yes | [19 empty] | 2.6-4.3 | 25
23 | NCM-333 | 1 | 0.33 | 0.33 | 0.33 | 2 | 0 | 0 | 0 | 0 | 0 | 0 | 0 | 0 | 0 | no |  | sol-gel | [17 empty] | 2.6-4.3 | 25
23 | LEB | 1 | 0.8 | 0.1 | 0.1 | 2 | 0 | 0 | 0 | 0 | 0 | 0 | 0 | 0 | 0 | yes | [7 empty] | 90:05 | LiPF6 | 1M | EC:DEC | 3:07 |  | 14 mg |  | cracks inside the secondary particles |  |  |  | 2.6-4.3 | 25
23 | ASSB | 1 | 0.8 | 0.1 | 0.1 | 2 | 0 | 0 | 0 | 0 | 0 | 0 | 0 | 0 | 0 | yes | [13 empty] | 8.4 mg |  | cracks inside the secondary particles |  | nearly fully covered by the Li6PS5Cl solid electrolyte |  | 2.6-4.3 | 25 | [36 empty] | 173
23 | TF-LEB | 1 | 0.33 | 0.33 | 0.33 | 2 | 0 | 0 | 0 | 0 | 0 | 0 | 0 | 0 | 0 | no |  | sol-gel | [6 empty] | LiPF6 | 1M | EC:DEC | 1:01 |  | 180 μg | [5 empty] | 2.6-4.3 | 25
24 | NCM851005 | 1 | 0.85 | 0.1 | 0.05 | 2 | 0 | 0 | 0 | 0 | 0 | 0 | 0 | 0 | 0 | yes | [8 empty] | LiPF6 | 1 M | EC:DEC | 3:07 | VC, 2% |  |  | dense, with slightly increasing porosity toward the core |  |  | single crystalline pattern, alternating bright (transition metal ions) and dark atomic planes (Li ions), reflecting the layered lattice structure | 2.9-4.3 | 25 |  |  | 200
25 | NCM811 | 1 | 0.8 | 0.1 | 0.1 | 2 | 0 | 0 | 0 | 0 | 0 | 0 | 0 | 0 | 0 | yes | [8 empty] | LiPF6 | 1M | EC:DMC | 3:07 | [7 empty] | 3.0-4.1 | 25 |  |  | 148
26 | P-NCM | 1 | 0.8 | 0.1 | 0.1 | 2 | 0 | 0 | 0 | 0 | 0 | 0 | 0 | 0 | 0 | no | LiOH | co-precipitation | calcination | 750 | 15 |  |  | 96:02 | LiPF6 | 1M | EC:DMC:EMC | 1:01 |  |  | average particle size of 11.5 μm | spherical shape | composed of numerous nanometer-sized primary particles |  |  | 3.0-4.3 | 25 | [14 empty] | 198.9 |  |  |  | 195.4 |  | 183.1 |  |  |  | 169.7 |  |  | 145.6
26 | W-NCM | 1 | 0.8 | 0.1 | 0.1 | 2 | 0 | 0 | 0 | 0 | 0 | 0 | 0 | 0 | 0 | no | LiOH | co-precipitation | annealing | 600 | 2 |  | WO3 | 96:02 | LiPF6 | 1M | EC:DMC:EMC | 1:01 |  |  | average particle size of 11.5 μm | spherical shape | composed of numerous nanometer-sized primary particles | uniform coating layer with a thickness of about 2.14 nm | interplanar distances between adjacent lattice fringes of coating layer is measured to be 0.38 nm, belonging to the (001) plane of WO3. On the other hand, the lattice fringe spacing is 0.47 nm, corresponding to the (003) plane of NCM | 3.0-4.3 | 25 | [14 empty] | 199.7 |  |  |  | 199.1 |  | 188.3 |  |  |  | 179.6 |  |  | 166.2
27 | FCG NCM78_700 °C | 1 | 0.78 | 0.1 | 0.12 | 2 | 0 | 0 | 0 | 0 | 0 | 0 | 0 | 0 | 0 | no | LiOH | co-precipitation | calcination | 700 | 10 |  |  | 90:5.5:4.5 | LiPF6 | 1.2M | EC:EMC | 3:07 | VC, 2% | 2026-04-05 | small primary particles form a core, 4 in diameter, that is surrounded by 3 long | slim primary particles | densely packed, radially oriented |  |  | 2.7-4.3 | 30
27 | FCG NCM78_750 °C | 1 | 0.78 | 0.1 | 0.12 | 2 | 0 | 0 | 0 | 0 | 0 | 0 | 0 | 0 | 0 | no | LiOH | co-precipitation | calcination | 750 | 10 |  |  | 90:5.5:4.5 | LiPF6 | 1.2M | EC:EMC | 3:07 | VC, 2% | 2026-04-05 | 145 | long rod-shaped primary particles with a geometric aspect ratio of 6.5 | densely packed, radially oriented |  |  | 2.7-4.3 | 30
27 | FCG NCM78_790 °C | 1 | 0.78 | 0.1 | 0.12 | 2 | 0 | 0 | 0 | 0 | 0 | 0 | 0 | 0 | 0 | no | LiOH | co-precipitation | calcination | 790 | 10 |  |  | 90:5.5:4.5 | LiPF6 | 1.2M | EC:EMC | 3:07 | VC, 2% | 2026-04-05 | 182 | elongated primary particles | radially oriented, tight packing of their rod-shaped primary particles |  | aligned Li+ paths, as confirmed by the corresponding SAED patterns, provide nearly straight diffusion paths for Li+ transport across adjacent primary particles | 2.7-4.3 | 30
27 | FCG NCM78_820 °C | 1 | 0.78 | 0.1 | 0.12 | 2 | 0 | 0 | 0 | 0 | 0 | 0 | 0 | 0 | 0 | no | LiOH | co-precipitation | calcination | 820 | 10 |  |  | 90:5.5:4.5 | LiPF6 | 1.2M | EC:EMC | 3:07 | VC, 2% | 2026-04-05 | 306 |  |  |  |  | 2.7-4.3 | 30
27 | FCG NCM78_850 °C | 1 | 0.78 | 0.1 | 0.12 | 2 | 0 | 0 | 0 | 0 | 0 | 0 | 0 | 0 | 0 | no | LiOH | co-precipitation | calcination | 850 | 10 |  |  | 90:5.5:4.5 | LiPF6 | 1.2M | EC:EMC | 3:07 | VC, 2% | 2026-04-05 | 477 | polygonal primary particles, nearly equiaxed primary particles with a geometric aspect ratio of 1.8 | tilting of the radially oriented primary particles caused by coarsening |  | relatively long and winding Li+ path from the secondary particle center to its surface | 2.7-4.3 | 30
28 | NCM-811 | 1 | 0.8 | 0.1 | 0.1 | 2 | 0 | 0 | 0 | 0 | 0 | 0 | 0 | 0 | 0 | no | LiOH | coprecipitation | sintering | 770 | 12 |  |  | 7:02 | [5 empty] | 2026-03-04 |  |  |  |  | typical layered structure, and the spacing of the lattice fringes is 0.467 nm, corresponding to the (003) crystal planes | 2.7-4.5 | 25 | [33 empty] | 74.75
28 | T0.5-NCM | 1 | 0.8 | 0.1 | 0.1 | 2 | 0 | 0 | 0 | 0 | 0 | 0 | 0 | 0 | 0 | no | LiOH | coprecipitation | sintering | 770 | 12 | Ti |  | 7:02 | [5 empty] | 2026-03-04 | [5 empty] | 2.7-4.5 | 25
28 | T1-NCM | 1 | 0.8 | 0.1 | 0.1 | 2 | 0 | 0 | 0 | 0 | 0 | 0 | 0 | 0 | 0 | no | LiOH | coprecipitation | sintering | 770 | 12 | Ti |  | 7:02 | [5 empty] | 2026-03-04 | [5 empty] | 2.7-4.5 | 25
28 | T2-NCM | 1 | 0.8 | 0.1 | 0.1 | 2 | 0 | 0 | 0 | 0 | 0 | 0 | 0 | 0 | 0 | no | LiOH | coprecipitation | sintering | 770 | 12 | Ti |  | 7:02 | [5 empty] | 2026-03-04 | [5 empty] | 2.7-4.5 | 25
28 | T1Co0.5-NCM | 1 | 0.8 | 0.1 | 0.1 | 2 | 0 | 0 | 0 | 0 | 0 | 0 | 0 | 0 | 0 | no | LiOH | coprecipitation | annealing | 750 | 6 | Ti | Co oxide | 7:02 | [5 empty] | 2026-03-04 |  | obviously rough after Co oxide coating |  | stable spinel structure derived from Co oxides is formed at the surface of the sample | inner bulk still maintains a layered structure. The inner lattice fringe is 0.207 nm, related to (104) planes | 2.7-4.5 | 25 | [18 empty] | 197.1 | [14 empty] | 121.75
28 | T1Co1-NCM | 1 | 0.8 | 0.1 | 0.1 | 2 | 0 | 0 | 0 | 0 | 0 | 0 | 0 | 0 | 0 | no | LiOH | coprecipitation | annealing | 750 | 6 | Ti | Co oxide | 7:02 | [5 empty] | 2026-03-04 | [5 empty] | 2.7-4.5 | 25
28 | T1Co2-NCM | 1 | 0.8 | 0.1 | 0.1 | 2 | 0 | 0 | 0 | 0 | 0 | 0 | 0 | 0 | 0 | no | LiOH | coprecipitation | annealing | 750 | 6 | Ti | Co oxide | 7:02 | [5 empty] | 2026-03-04 | [5 empty] | 2.7-4.5 | 25
29 | NCM | 1 | 0.33 | 0.33 | 0.33 | 2 | 0 | 0 | 0 | 0 | 0 | 0 | 0 | 0 | 0 | no | Li2CO3 | solid-state | sintering | 750 | 6 |  |  | 94:03 | LiPF6 |  | EC:DEC:EMC | 1:01 |  | 6.8 | diameter of the spheres is about 300 and the particles are in the size range of 1-2 | spheres | evenly dispersed without obvious agglomeration formed by agglomeration of particles |  |  | 2.8-4.1 | 25
29 | MZT-NCM | 1 | 0.33 | 0.33 | 0.33 | 2 | 0 | 0 | 0 | 0 | 0 | 0 | 0 | 0 | 0 | no | Li2CO3 | solid-state | calcination | 750 | 6 | Mg, Zr | TiO2 | 94:03 | LiPF6 |  | EC:DEC:EMC | 1:01 |  | 6.8 | diameter of the spheres is about 300 and the particles are in the size range of 1-2 | spheres | evenly dispersed without obvious agglomeration formed by agglomeration of particles |  |  | 2.8-4.1 | 25
30 | NCM | 1 | 0.6 | 0.2 | 0.2 | 2 | 0 | 0 | 0 | 0 | 0 | 0 | 0 | 0 | 0 | no | Li2CO3 | hydrothermal | calcination | 850 | 12 | [9 empty] | 8−12 | spherical | homogeneous in shape and uniform in particle size. The spherical particles are composed of cubic blocks as primary particles |  | a lattice spacing of 4.943 Å corresponds to the (003) crystal plane of layered LiNiO2 | 2.8-4.3 | [11 empty] | 161.3 |  |  |  |  | 141.4 | [10 empty] | 85.6
30 | NCM-Mg | 1 | 0.6 | 0.17 | 0.2 | 2 | 0 | 0 | 0 | 0.03 | 0 | 0 | 0 | 0 | 0 | no | Li2CO3 | hydrothermal | calcination | 850 | 12 | Mg | [8 empty] | 8−12 | spherical | homogeneous in shape and uniform in particle size. The spherical particles are composed of cubic blocks as primary particles |  | 1.519 Å | 2.8-4.3 | [11 empty] | 157.2 |  |  |  |  | 139.9 | [10 empty] | 42.1
30 | NCM-Al | 1 | 0.6 | 0.17 | 0.2 | 2 | 0.03 | 0 | 0 | 0 | 0 | 0 | 0 | 0 | 0 | no | Li2CO3 | hydrothermal | calcination | 850 | 12 | Al | [8 empty] | 8−12 | spherical | homogeneous in shape and uniform in particle size. The spherical particles are composed of cubic blocks as primary particles |  | a lattice spacing of 1.535 Å corresponds to the (107) crystal plane | 2.8-4.3 | [11 empty] | 168.5 |  |  |  |  | 143 | [10 empty] | 86.1
31 | NCA8515 | 1 | 0.85 | 0.1 | 0 | 2 | 0.05 | 0 | 0 | 0 | 0 | 0 | 0 | 0 | 0 | no | LiOH | coprecipitation | calcination | 750 | 15 |  |  | 8:01 | LiPF6 | 1 M | EC:DEC | 1:01 |  | 2.5 | secondary particles with a particle size of around 10 mm | complete shape and good sphericity |  |  | thickness of the Fm-3m rock salt layer (hexagonal H3 phase) below the surface of the primary NCA8515 particles reaches 30-40 nm, an obvious boundary layer between the rock salt phase and the R-3m layered phase (hexagonal H1 phase) can be observed near 40 nm depth, and a small amount of the Fm-3m spinel phase (hexagonal H2 + H3 phase) area runs through their boundary layers. Almost all the regions below 40 nm show obvious lattice fringes | 2.7-4.3 | 55 | [14 empty] | 198.8
31 | NCM811 | 1 | 0.8 | 0.1 | 0.1 | 2 | 0 | 0 | 0 | 0 | 0 | 0 | 0 | 0 | 0 | no | LiOH | coprecipitation | calcination | 750 | 15 |  |  | 8:01 | LiPF6 | 1 M | EC:DEC | 1:01 |  | 2.5 | secondary particles with a particle size of around 10 mm | complete shape and good sphericity |  |  | thickness of the rock salt phase layer below the surface of the NCM811 material reaches 50-60 nm after cycles. A wide range of rock salt phases and spinel phases can be observed at 50 nm or even deeper without an apparent layered phase boundary layer. However, the neatly arranged lattice fringe regions without phase change can be observed in the region below 60 nm | 2.7-4.3 | 55 | [14 empty] | 190.9
32 | pristine NCM622 | 1 | 0.6 | 0.2 | 0.2 | 2 | 0 | 0 | 0 | 0 | 0 | 0 | 0 | 0 | 0 | [8 empty] | 90:05 | LiPF6 | 1.0 M | EC:EMC | 1:01 | [7 empty] | 3.0-4.3 | 25
32 | coated NCM622 | 1 | 0.6 | 0.2 | 0.2 | 2 | 0 | 0 | 0 | 0 | 0 | 0 | 0 | 0 | 0 | [7 empty] | Al2O3 | 90:05 | LiPF6 | 1.0 M | EC:EMC | 1:01 | [5 empty] | homogeneous distribution of Al on the cathode surface, confirming the uniformity of the Al2O3 coating |  | 3.0-4.3 | 25
32 | pristine NCM71.51.5 | 1 | 0.7 | 0.15 | 0.15 | 2 | 0 | 0 | 0 | 0 | 0 | 0 | 0 | 0 | 0 | [8 empty] | 90:05 | LiPF6 | 1.0 M | EC:EMC | 1:01 |  |  | sizes ranging from 2 to 10 and are composed of primary particles with diameters varying between 200 and 500 | spherical morphology | polydisperse |  |  | 3.0-4.3 | 25 |  |  | 183.06
32 | coated NCM71.51.5 | 1 | 0.7 | 0.15 | 0.15 | 2 | 0 | 0 | 0 | 0 | 0 | 0 | 0 | 0 | 0 | [7 empty] | Al2O3 | 90:05 | LiPF6 | 1.0 M | EC:EMC | 1:01 |  |  | sizes ranging from 2 to 10 and are composed of primary particles with diameters varying between 200 and 500 | spherical morphology | polydisperse | homogeneous distribution of Al on the cathode surface, confirming the uniformity of the Al2O3 coating; thickness of the coating layer is estimated to vary between 2 and 4 |  | 3.0-4.3 | 25 |  |  | 179.36
32 | pristine NCM811 | 1 | 0.8 | 0.1 | 0.1 | 2 | 0 | 0 | 0 | 0 | 0 | 0 | 0 | 0 | 0 | [8 empty] | 90:05 | LiPF6 | 1.0 M | EC:EMC | 1:01 | [7 empty] | 3.0-4.3 | 25
32 | coated NCM811 | 1 | 0.8 | 0.1 | 0.1 | 2 | 0 | 0 | 0 | 0 | 0 | 0 | 0 | 0 | 0 | [7 empty] | Al2O3 | 90:05 | LiPF6 | 1.0 M | EC:EMC | 1:01 | [5 empty] | homogeneous distribution of Al on the cathode surface, confirming the uniformity of the Al2O3 coating |  | 3.0-4.3 | 25
33 | P-NCM | 1 | 0.7 | 0.15 | 0.15 | 2 | 0 | 0 | 0 | 0 | 0 | 0 | 0 | 0 | 0 | yes | [7 empty] | 90:05 | [5 empty] | 10.4-10.8 | 5−15 | spherical | composed of submicron and nanosized primary particles |  |  | 3.0-4.3 | 25
33 | C-NCM-30 | 1 | 0.7 | 0.15 | 0.15 | 2 | 0 | 0 | 0 | 0 | 0 | 0 | 0 | 0 | 0 | yes | [6 empty] | Al2O3 | 90:05 | [5 empty] | 10.4-10.8 | 5−15 | spherical | composed of submicron and nanosized primary particles | uniform and conformal coating of Al2O3 on the NCM surface, homogeneous coating of the NCM particles with an amorphous Al2O3 layer with a thickness of about 6 |  | 3.0-4.3 | 25
33 | C-NCM-600 | 1 | 0.7 | 0.15 | 0.15 | 2 | 0 | 0 | 0 | 0 | 0 | 0 | 0 | 0 | 0 | yes |  |  |  | 600 | 8 |  | Al2O3/LiAlO2 | 90:05 | [5 empty] | 10.4-10.8 | 5−15 | spherical | composed of submicron and nanosized primary particles | high-temperature annealing has no drastic influence on the distribution and homogeneity of the coating layer |  | 3.0-4.3 | 25
35 | S1bare | 1 | 0.85 | 0.1 | 0.05 | 2 | 0 | 0 | 0 | 0 | 0 | 0 | 0 | 0 | 0 | no | LiOH | co-precipitation | heat treatment | 750 | 12 |  |  | 96.5:1.5:2 | LiPF6 | 1M | EC:DMC | 1:01 |  | 12 | globular agglomerates ∼ 20 μm in size formed by clusters of crystallites ∼ 0.3 - 0.5 μm in size | spherical agglomerates with inclusions of irregular shape | assembled into spherical agglomerates with fairly dense packing of crystallites |  |  | 3.0-4.3
35 | S2wash | 1 | 0.85 | 0.1 | 0.05 | 2 | 0 | 0 | 0 | 0 | 0 | 0 | 0 | 0 | 0 | no | LiOH | co-precipitation | heat treatment | 750 | 12 |  |  | 96.5:1.5:2 | LiPF6 | 1M | EC:DMC | 1:01 |  | 12 | globular agglomerates ∼ 20 μm in size formed by clusters of crystallites ∼ 0.3 - 0.5 μm in size | spherical agglomerates | assembled into spherical agglomerates with fairly dense packing of crystallites |  |  | 3.0-4.3
35 | S3coat | 1 | 0.85 | 0.1 | 0.05 | 2 | 0 | 0 | 0 | 0 | 0 | 0 | 0 | 0 | 0 | no | LiOH | co-precipitation | heat treatment | 400 | 6 |  | boric acid | 96.5:1.5:2 | LiPF6 | 1M | EC:DMC | 1:01 |  | 12 | globular agglomerates ∼ 20 μm in size formed by clusters of crystallites ∼ 0.3 - 0.5 μm in size | spherical agglomerates | assembled into spherical agglomerates with fairly dense packing of crystallites |  |  | 3.0-4.3
36 | NCM | 1 | 0.33 | 0.33 | 0.33 | 2 | 0 | 0 | 0 | 0 | 0 | 0 | 0 | 0 | 0 | yes | [8 empty] | LiPF6 | 1M | EC:EMC | 1:01 |  | 15 |  |  |  |  | layered structure (2D) | 3.0-4.6 | 20 | [7 empty] | 182.9
36 | LMO | 1 | 0 | 0 | 2 | 4 | 0 | 0 | 0 | 0 | 0 | 0 | 0 | 0 | 0 | [9 empty] | LiPF6 | 1M | EC:EMC | 1:01
36 | LNMO | 1 | 0.5 | 0 | 1.5 | 4 | 0 | 0 | 0 | 0 | 0 | 0 | 0 | 0 | 0 | [9 empty] | LiPF6 | 1M | EC:EMC | 1:01 | [6 empty] | 3D, spinel structure
36 | LFP | 1 | 0 | 0 | 0 | 4 | 0 | 0 | 1 | 0 | 0 | 1 | 0 | 0 | 0 | [9 empty] | LiPF6 | 1M | EC:EMC | 1:01 | [6 empty] | 1D, olivine structure
36 | LCO | 1 | 0 | 1 | 0 | 2 | 0 | 0 | 0 | 0 | 0 | 0 | 0 | 0 | 0 | [9 empty] | LiPF6 | 1M | EC:EMC | 1:01 | [6 empty] | 2D, layered structure
37 | core | 1 | 0.6 | 0.1 | 0.3 | 2 | 0 | 0 | 0 | 0 | 0 | 0 | 0 | 0 | 0 | no | LiOH | co-precipitation | calcination | 800 | 24 |  |  | 8:01 | LiPF6 | 1M | EC:DEC | 3:07 | [7 empty] | 3.0-4.3 |  |  |  | 133.24
37 | core shell | 1 | 0.728 | 0.132 | 0.108 | 2 | 0.032 | 0 | 0 | 0 | 0 | 0 | 0 | 0 | 0 | no | LiOH | co-precipitation | calcination | 800 | 24 |  | NCA | 8:01 | LiPF6 | 1M | EC:DEC | 3:07 | [5 empty] | particle was divided into core and shell boundaries |  | 3.0-4.3 |  |  |  | 192.07
38 | LMRNCM-PVDF | 1.2 | 0.13 | 0.13 | 0.54 | 2 | 0 | 0 | 0 | 0 | 0 | 0 | 0 | 0 | 0 | no | LiNO3 | sol-gel | sintering | 900 | 12 |  | PVDF | 80:10 | LiPF6 | 1m | TTE:FEMC:FEC | 2:06 |  |  | primary particle size of 200-300 nm | typical granular morphology |  | attached by PVDF loosely and partially | lattice spacing of 0.352 nm, corresponding to the (-111) crystal plane of the Li2MnO3 phase | 2.0-4.8 | 25
38 | LMRNCM-PAN | 1.2 | 0.13 | 0.13 | 0.54 | 2 | 0 | 0 | 0 | 0 | 0 | 0 | 0 | 0 | 0 | no | LiNO3 | sol-gel | sintering | 900 | 12 |  | PAN | 80:10 | LiPF6 | 1m | TTE:FEMC:FEC | 2:06 |  |  | primary particle size of 200-300 nm | typical granular morphology |  | relatively uniform with a thickness of about 2-4 nm, but also adheres to the LMRNCM particles without seamlessly | lattice spacing of 0.352 nm, corresponding to the (-111) crystal plane of the Li2MnO3 phase | 2.0-4.8 | 25 |  |  |  | 281.8 | [11 empty] | 244.7 |  |  |  | 225.7 |  |  | 187 |  |  | 170.2 | 168.8
39 | N92 | 1 | 0.92 | 0.04 | 0.04 | 2 | 0 | 0 | 0 | 0 | 0 | 0 | 0 | 0 | 0 | no | LiOH | solid-phase | calcination | 780 | 10 |  |  | 8:01 | [7 empty] | granular particles |  |  |  | 2.8-4.3 | 25 |  |  | 211.93 | [11 empty] | 191.47 | [10 empty] | 64.19
39 | WN92 | 1 | 0.91 | 0.04 | 0.04 | 2 | 0 | 0 | 0 | 0 | 0 | 0 | 0 | 0.01 | 0 | no | LiOH | solid-phase | calcination | 780 | 10 | W6+ |  | 8:01 | [7 empty] | granular particles |  |  | retrieved into the NCM-layered structure with a space group of R-3m | 2.8-4.3 | 25 |  |  | 210.83 | [11 empty] | 190.1 | [10 empty] | 159.11
40 | SC-NCM83 | 1 | 0.83 | 0.11 | 0.06 | 2 | 0 | 0 | 0 | 0 | 0 | 0 | 0 | 0 | 0 | no | Li2CO3 | solid-state | calcination | 975 | 9 |  |  | 90:05 | LiPF6 | 1M | EC:DEC | 50:50 |  | 5 | 1-4 μm |  | broader distribution of particle sizes |  |  | 3.0-4.3 | 25 | 199 | [17 empty] | 162
41 | pristine NCM-811 | 1 | 0.8 | 0.1 | 0.1 | 2 | 0 | 0 | 0 | 0 | 0 | 0 | 0 | 0 | 0 | yes | [7 empty] | 80:10 | LiPF6 | 1.0M | EC:DMC | 3:07 | FEC, 5.0% |  | diameter ranging from 10 to 20 | spherical in shape | formed by the assembly of small nanosized primary particles | without an obvious surface coating layer |  | 2.6-4.2 | [19 empty] | 170
41 | g-C3N4NSs@NCM-811 | 1 | 0.8 | 0.1 | 0.1 | 2 | 0 | 0 | 0 | 0 | 0 | 0 | 0 | 0 | 0 | yes |  | sonication-assisted liquid exfoliation |  |  |  |  | g-C3N4 | 80:10 | LiPF6 | 1.0M | EC:DMC | 3:07 | FEC, 5.0% |  |  | overall shape is similar to the pristine sample |  | thick coating layer (∼100) can be discovered on the black NCM-811 particle |  | 2.6-4.2
41 | thin g-C3N4@NCM-811 | 1 | 0.8 | 0.1 | 0.1 | 2 | 0 | 0 | 0 | 0 | 0 | 0 | 0 | 0 | 0 | yes |  | chemical vaporization-assisted synthesis |  |  |  |  | g-C3N4 | 80:10 | LiPF6 | 1.0M | EC:DMC | 3:07 | FEC, 5.0% |  |  |  |  | thin homogenous coating layer can be discovered, ∼20 |  | 2.6-4.2 | [19 empty] | 170
41 | thick g-C3N4@NCM-811 | 1 | 0.8 | 0.1 | 0.1 | 2 | 0 | 0 | 0 | 0 | 0 | 0 | 0 | 0 | 0 | yes |  | chemical vaporization-assisted synthesis |  |  |  |  | g-C3N4 | 80:10 | LiPF6 | 1.0M | EC:DMC | 3:07 | FEC, 5.0% |  |  |  |  | ∼70 |  | 2.6-4.2
42 | SC-NCM | 1 | 0.83 | 0.12 | 0.05 | 2 | 0 | 0 | 0 | 0 | 0 | 0 | 0 | 0 | 0 | no | Li2CO3 | co-precipitation, hydrothermal | calcination | 860 | 12 |  |  | 90:04 | LiPF6 | 1 M | EC:DEC | 1:01 |  | 8 ± 0.2 | micron-sized SC-NCM particles (about 2 in diameter) | regular structure, smooth surface | uniform particle size |  | uniform and clear lattice stripes, and the crystal plane spacing is about 0.474, corresponding to the (003) crystal plane of the layered structure | 2.75-4.30 | 25 |  |  | 209.7 | [8 empty] | 193.05 | [13 empty] | 166.92
42 | N-NCM | 1 | 0.83 | 0.12 | 0.05 | 2 | 0 | 0 | 0 | 0 | 0 | 0 | 0 | 0 | 0 | yes | [7 empty] | 90:04 | LiPF6 | 1 M | EC:DEC | 1:01 |  | 8 ± 0.2 | 2026-10-13 | spherical polycrystalline secondary particles | composed of agglomerated primary particles |  |  | 2.75-4.30 | 25 |  |  | 215.01 | [8 empty] | 197.1 | [13 empty] | 160.3
43 | pristine NCM thin film | 1 | 0.33 | 0.33 | 0.33 | 2 | 0 | 0 | 0 | 0 | 0 | 0 | 0 | 0 | 0 | no | LiNO3 | sol-gel | calcination | 700 | 5 |  |  | 100:00 | LiPF6 | 1M | EC:DMC | 1:01 |  |  | diameters ranging between 90 and 550 nm | cuboctahedrons or cuboctahedron-like shape, exposing different crystal facets at their surfaces, some are elongated or flattened | homogenous distribution of crystallites on the surface, some of these crystallites seem to be sintered together while other appear to lie loosely on the surface |  |  | 3.0-4.2 | 25
43 | 2 nm Al2O3 coated NCM thin film | 1 | 0.33 | 0.33 | 0.33 | 2 | 0 | 0 | 0 | 0 | 0 | 0 | 0 | 0 | 0 | no | LiNO3 | sol-gel | calcination | 700 | 5 |  | Al2O3 | 100:00 | LiPF6 | 1M | EC:DMC | 1:01 | [7 empty] | 3.0-4.2 | 25
43 | 5 nm Al2O3 coated NCM thin film | 1 | 0.33 | 0.33 | 0.33 | 2 | 0 | 0 | 0 | 0 | 0 | 0 | 0 | 0 | 0 | no | LiNO3 | sol-gel | calcination | 700 | 5 |  | Al2O3 | 100:00 | LiPF6 | 1M | EC:DMC | 1:01 | [5 empty] | uniformal and homogeneous coatings with a precise control of the layer thickness |  | 3.0-4.2 | 25
44 | pristine NCM622 | 1 | 0.6 | 0.2 | 0.2 | 2 | 0 | 0 | 0 | 0 | 0 | 0 | 0 | 0 | 0 | no | LiOH | coprecipitation | sintering | 875 | 12 |  |  | 90:04 | LiPF6 | 1.0 M | EC:EMC | 3:07 | VC, 2% | 9 |  | irregular and rough cathode particle surface |  |  |  | 3.0-4.55 | room temperature |  |  | 196.07
44 | polymer/γ-Al2O3-coated NCM622 | 1 | 0.6 | 0.2 | 0.2 | 2 | 0 | 0 | 0 | 0 | 0 | 0 | 0 | 0 | 0 | no | LiOH | coprecipitation | sintering | 875 | 12 |  | polymer/γ-Al2O3 | 90:04 | LiPF6 | 1.0 M | EC:EMC | 3:07 | VC, 2% | 9 |  | no visible change to the morphology after calcination |  | even distribution of aluminum, indicating a uniform coating of the γ-Al2O3 layer on the particle surface, layer was around 7.8 nm on the particle surface |  | 3.0-4.55 | room temperature |  |  | 203.97
45 | uncoated HE-NCM | 1.33 | 0.268 | 0.134 | 0.598 | 2.33 | 0 | 0 | 0 | 0 | 0 | 0 | 0 | 0 | 0 | yes | [7 empty] | 92.5:4:3.5 | LiPF6 | 1.0M | DEC:FEC:highly fluorinated ether |  |  | 2026-06-07 | diameter ranging from ≈2-15 μm | Spherical-shaped particles | agglomerated primary particles | no coatings | clear reflections of the monoclinic Li2MnO3 (space group C2/m) and rhombohedral LiNi0.4Co0.2Mn0.4O2 (space group R-3m) phases | 2.0-4.7 | 30
45 | alumina coated HE-NCM | 1.33 | 0.268 | 0.134 | 0.598 | 2.33 | 0 | 0 | 0 | 0 | 0 | 0 | 0 | 0 | 0 | yes | [6 empty] | Al2O3 | 92.5:4:3.5 | LiPF6 | 1.0M | DEC:FEC:highly fluorinated ether |  |  | 2026-06-07 | diameter ranging from ≈2-15 μm | Spherical-shaped particles | agglomerated primary particles | not observed any visible surface coatings | presence of Al2O3 ascribed to the space group R-3c with the cell parameters of a = 4.844 Å and c = 13.272 Å | 2.0-4.7 | 30
45 | Li-aluminate coated HE-NCM | 1.33 | 0.268 | 0.134 | 0.598 | 2.33 | 0 | 0 | 0 | 0 | 0 | 0 | 0 | 0 | 0 | yes | [6 empty] | Li5AlO4 | 92.5:4:3.5 | LiPF6 | 1.0M | DEC:FEC:highly fluorinated ether |  |  | 2026-06-07 | diameter ranging from ≈2-15 μm | Spherical-shaped particles | agglomerated primary particles | uniform surface coating of ≈2 nm thickness over the primary particles | presence of Li5AlO4 assigned to the space group Pbca with the cell parameters of a = 9.087 Å, b = 8.947 Å, c = 9.12 Å | 2.0-4.7 | 30
45 | Na-aluminate coated HE-NCM | 1.33 | 0.268 | 0.134 | 0.598 | 2.33 | 0 | 0 | 0 | 0 | 0 | 0 | 0 | 0 | 0 | yes | [6 empty] | Na5AlO4 | 92.5:4:3.5 | LiPF6 | 1.0M | DEC:FEC:highly fluorinated ether |  |  | 2026-06-07 | diameter ranging from ≈2-15 μm | Spherical-shaped particles | agglomerated primary particles | uniform surface coating of ≈2 nm thickness over the primary particles | presence of Na5AlO4 (space group Pbca, a = 5.89 Å, b = 17.87 Å, c = 10.09 Å) | 2.0-4.7 | 30
46 | NCM88 | 1 | 0.888 | 0.056 | 0.056 | 2 | 0 | 0 | 0 | 0 | 0 | 0 | 0 | 0 | 0 | no | LiOH | solid-state reaction | sintering | 780 | 10 |  |  | 8:01 | [6 empty] | around 100-200 | spherical | consisted of tiny primary particles |  |  | 2.8-4.3 |  |  |  | 197.17 | [11 empty] | 191.04 | [10 empty] | 133.75
46 | 0.35%Nb-NCM88 | 1 | 0.8845 | 0.056 | 0.056 | 2 | 0 | 0 | 0 | 0 | 0.0035 | 0 | 0 | 0 | 0 | no | LiOH | solid-state reaction | sintering | 780 | 10 | Nb |  | 8:01 | [11 empty] | 2.8-4.3 |  |  |  | 193.06 | [11 empty] | 178.39 | [10 empty] | 145.82
46 | 0.7 %Nb-NCM88 | 1 | 0.881 | 0.056 | 0.056 | 2 | 0 | 0 | 0 | 0 | 0.007 | 0 | 0 | 0 | 0 | no | LiOH | solid-state reaction | sintering | 780 | 10 | Nb |  | 8:01 | [6 empty] | around 100-200, smaller grain size is observed | spherical | consisted of tiny primary particles |  | observed interlayer spacing of 0.475 is close to the spacing of (003) plane, reflecting the R-3m layered structure | 2.8-4.3 |  |  |  | 195.91 | [11 empty] | 184.67 | [10 empty] | 155.29
46 | 1%Nb-NCM88 | 1 | 0.878 | 0.056 | 0.056 | 2 | 0 | 0 | 0 | 0 | 0.01 | 0 | 0 | 0 | 0 | no | LiOH | solid-state reaction | sintering | 780 | 10 | Nb |  | 8:01 | [11 empty] | 2.8-4.3 |  |  |  | 194.93 | [11 empty] | 182.79 | [10 empty] | 151.01
47 | poly-crystal NCM | 1 | 0.96 | 0.02 | 0.02 | 2 | 0 | 0 | 0 | 0 | 0 | 0 | 0 | 0 | 0 | yes | [8 empty] | LiPF6 | 1.3M | EC:DEC | 3:07 | FEC, 10% | 2026-04-05 | diameter of approximately 8-10, primary particles between 0.5 and 1 | spherical morphology | randomly aggregated primary particles |  |  | 3.0-4.5 | 25 | [18 empty] | 171
47 | single-crystal NCM | 1 | 0.96 | 0.02 | 0.02 | 2 | 0 | 0 | 0 | 0 | 0 | 0 | 0 | 0 | 0 | yes | [8 empty] | LiPF6 | 1.3M | EC:DEC | 3:07 | FEC, 10% | 2026-04-05 | approximately 2-4 |  | well-dispersed particles |  | highly crystalline layered crystal R(cid:1)3m phase without observable impurities | 3.0-4.5 | 25 | [18 empty] | 163
48 | C-NCM | 1 | 0.33 | 0.33 | 0.33 | 2 | 0 | 0 | 0 | 0 | 0 | 0 | 0 | 0 | 0 | no | Lithium acetate | sol-gel | calcination | 950 |  |  |  | 85:10 | LiPF6 | 1M | EC:DEC:EMC | 1:01 |  |  | between 150 and about 600 nm | microscopically porous structures | degree of interparticle fusion was higher |  |  | 2.8-4.4 | 25 |  |  | 148.8 | [11 empty] | 133.2 |  |  |  | 120.6 |  | 106.7
48 | M-NCM-1 | 1 | 0.33 | 0.33 | 0.33 | 2 | 0 | 0 | 0 | 0 | 0 | 0 | 0 | 0 | 0 | no | Lithium acetate | sol-gel | calcination | 950 |  |  |  | 85:10 | LiPF6 | 1M | EC:DEC:EMC | 1:01 |  |  | between 150 and about 600 nm | microscopically porous structures | particle sizes were in general more uniform and the degree of interparticle fusion was lower |  |  | 2.8-4.4 | 25 |  |  | 169.9 | [11 empty] | 157.7 |  |  |  | 147.1 |  | 132.3
48 | M-NCM-2 | 1 | 0.33 | 0.33 | 0.33 | 2 | 0 | 0 | 0 | 0 | 0 | 0 | 0 | 0 | 0 | no | Lithium acetate | sol-gel | calcination | 950 |  |  |  | 85:10 | LiPF6 | 1M | EC:DEC:EMC | 1:01 |  |  | between 150 and about 600 nm, marginally smaller average size than the other NCMs | microscopically porous structures | particle sizes were in general more uniform and the degree of interparticle fusion was lower |  | interplanar distances, d, of diffraction spots were: d(a1) = 2.473, d(a2) = 2.359 and d(a3) = 1.387, which are indexed to the crystal planes (101), (012) and (113) in terms of R-3m space group, respectively, and zone axis [12-1]. The observed interplanar distances of diffraction spots were d(b1) = 2.378, d(b2) = 1.441 and d(b3) = 1.229, which are indexed to the crystal planes (006), (110) and (116), respectively, and zone axis [6-60]. confirm that the M-NCM-2 particles consisted of perfect single crystals | 2.8-4.4 | 25 |  |  | 173.9 | [11 empty] | 166.9 |  |  |  | 158.3 |  | 142.3
49 | NCM811 | 1 | 0.8 | 0.1 | 0.1 | 2 | 0 | 0 | 0 | 0 | 0 | 0 | 0 | 0 | 0 | yes | [7 empty] | 90:05 | LiPF6 | 1M | EC:EMC | 1:02 | DODSi, 1.0% | 9.6 | [5 empty] | 3.0-4.3
50 | P-NCM | 1 | 0.83 | 0.12 | 0.05 | 2 | 0 | 0 | 0 | 0 | 0 | 0 | 0 | 0 | 0 | no | LiOH | co-precipitation | solid-phase sintering | 730 | 12 |  |  | 8:01 | [5 empty] | 3.0 ± 0.2 | ~5-10 μm | spherical aggregates | formed by the close packing of primary particles |  | lattice structure of the (003) plane, with lattice spacings of 0.4727 nm | 2.7-4.3 | 25 |  |  | 199.2 | [22 empty] | 166.6 | [6 empty] | 128.2
50 | Nb-NCM | 1 | 0.83 | 0.12 | 0.05 | 2 | 0 | 0 | 0 | 0 | 0 | 0 | 0 | 0 | 0 | no | LiOH | co-precipitation | sintering | 500 | 6 | Nb5+ | LiNbO3 | 8:01 | [5 empty] | 3.0 ± 0.2 | ~5-10 μm | spherical aggregates | formed by the close packing of primary particles | a thin coating with a lattice spacing of 0.213 nm corresponding to the LiNbO3 (202) plane | lattice structure of the (003) plane, with lattice spacings of 0.4731 nm | 2.7-4.3 | 25 |  |  | 200.6 | [22 empty] | 154.1 | [6 empty] | 144
51 | NCM523 | 1 | 0.5 | 0.2 | 0.3 | 2 | 0 | 0 | 0 | 0 | 0 | 0 | 0 | 0 | 0 | yes | [7 empty] | 8:01 | LiPF6 | 1 M | EC:DMC | 3:07 | Li2S, 0.01 mg mL-1; AN, 0.5 vol % | 2.6 |  | clean and smooth |  | Loose and nonuniform CEIs with thicknesses of 13.6 and 10.4 nm are observed on the NCM523 particle surface with the blank electrolyte. The AN additive helps to regulate the formation of CEIs with thicknesses of 9.4 and 10.3 nm. With the coaddition of Li2S and AN, a thinner and more compact CEI film with thicknesses of 2.7 and 4.4 nm is formed | (003) is the major exposed crystal plane | 3.0-4.5 | 28 | [25 empty] | 127
52 | NCM | 1 | 0.33 | 0.33 | 0.33 | 2 | 0 | 0 | 0 | 0 | 0 | 0 | 0 | 0 | 0 | yes | [7 empty] | 80:10 | LiPF6 | 1 m | EC:DMC | 1:01 |  | 4.4 | radius of the active material particles r was assumed to be 5 μm | spherical secondary particle | more agglomeration/growth of primary particles became apparent |  |  | 2.8-4.3 | 25 | [18 empty] | 105.8
52 | Hec450-NCM | 1 | 0.33 | 0.33 | 0.33 | 2 | 0 | 0 | 0 | 0 | 0 | 0 | 0 | 0 | 0 | yes |  |  |  | 450 | 0.1666667 |  | Hec | 80:10 | LiPF6 | 1 m | EC:DMC | 1:01 |  | 4.4 |  |  |  | wrapping of the NCM secondary particles with Hec nanosheets |  | 2.8-4.3 | 25 | [18 empty] | 102.9
52 | Hec600-NCM | 1 | 0.33 | 0.33 | 0.33 | 2 | 0 | 0 | 0 | 0 | 0 | 0 | 0 | 0 | 0 | yes |  |  |  | 600 | 0.1666667 |  | Hec | 80:10 | LiPF6 | 1 m | EC:DMC | 1:01 |  | 4.4 |  |  | retained its structural integrity without any noticeable morphology change | wrapping of the NCM secondary particles with Hec nanosheets |  | 2.8-4.3 | 25 | [18 empty] | 109.4
53 | Pristine NCM | 1.03 | 0.88 | 0.08 | 0.04 | 2 | 0 | 0 | 0 | 0 | 0 | 0 | 0 | 0 | 0 | yes | [7 empty] | 90:05 | LiPF6 | 1 mol L-1 | EC:DEC | 1:01 |  | 7 | [5 empty] | 2.8-4.35 | 25 |  |  | 205.4
53 | 0.1 wt.% LATP-coated NCM | 1.03 | 0.88 | 0.08 | 0.04 | 2 | 0 | 0 | 0 | 0 | 0 | 0 | 0 | 0 | 0 | yes | [6 empty] | LATP | 90:05 | LiPF6 | 1 mol L-1 | EC:DEC | 1:01 |  | 7 |  |  |  | surfaces of the coated NCM samples were covered with an island-type LATP |  | 2.8-4.35 | 25 |  |  | 207.2
53 | 0.5 wt.% LATP-coated NCM | 1.03 | 0.88 | 0.08 | 0.04 | 2 | 0 | 0 | 0 | 0 | 0 | 0 | 0 | 0 | 0 | yes | [6 empty] | LATP | 90:05 | LiPF6 | 1 mol L-1 | EC:DEC | 1:01 |  | 7 |  |  |  | surfaces of the coated NCM samples were covered with an island-type LATP, more evenly distributed than 0.1 wt.% LATP-coated NCM |  | 2.8-4.35 | 25 |  |  | 209.5
53 | 1.0 wt.% LATP-coated NCM | 1.03 | 0.88 | 0.08 | 0.04 | 2 | 0 | 0 | 0 | 0 | 0 | 0 | 0 | 0 | 0 | yes | [6 empty] | LATP | 90:05 | LiPF6 | 1 mol L-1 | EC:DEC | 1:01 |  | 7 |  |  |  | agglomeration of the LATP particles around NCM powder was observed; these particles were not attached to the surface |  | 2.8-4.35 | 25 |  |  | 205.3
53 | 0.5 wt.% LATP and 1 wt.% CNT-coated NCM | 1.03 | 0.88 | 0.08 | 0.04 | 2 | 0 | 0 | 0 | 0 | 0 | 0 | 0 | 0 | 0 | yes | [6 empty] | LATP, CNT | 90:05 | LiPF6 | 1 mol L-1 | EC:DEC | 1:01 |  | 7 |  |  |  | MWCNTs on the surface of the active material could not be observed easily |  | 2.8-4.35 | 25 |  |  | 205
53 | 0.5 wt.% LATP and 5 wt.% CNT-coated NCM | 1.03 | 0.88 | 0.08 | 0.04 | 2 | 0 | 0 | 0 | 0 | 0 | 0 | 0 | 0 | 0 | yes | [6 empty] | LATP, CNT | 90:05 | LiPF6 | 1 mol L-1 | EC:DEC | 1:01 |  | 7 |  |  |  | surface of the active material was uniformly covered |  | 2.8-4.35 | 25 |  |  | 209.2
53 | 0.5 wt.% LATP and 10 wt.% CNT-coated NCM | 1.03 | 0.88 | 0.08 | 0.04 | 2 | 0 | 0 | 0 | 0 | 0 | 0 | 0 | 0 | 0 | yes | [6 empty] | LATP, CNT | 90:05 | LiPF6 | 1 mol L-1 | EC:DEC | 1:01 |  | 7 |  |  |  | surface of the active material was uniformly covered |  | 2.8-4.35 | 25 |  |  | 213.5
54 | bare NCM-622 | 1.05 | 0.6 | 0.2 | 0.2 | 2 | 0 | 0 | 0 | 0 | 0 | 0 | 0 | 0 | 0 | no | Li2CO3 | high temperature solid phase sintering | sintering | 850 | 10 |  |  |  | LiPF6 | 1M | EC:DMC:DMC | 1:01 |  |  | 20 | uniform, large spherical blocks | composed of many small particles |  |  | 2.5-4.3 | 25 | [30 empty] | 135.1
54 | NCM-622@TiO2 | 1.05 | 0.6 | 0.2 | 0.2 | 2 | 0 | 0 | 0 | 0 | 0 | 0 | 0 | 0 | 0 | no | Li2CO3 | high temperature solid phase sintering | solvothermal synthesis | 500 | 5 |  | TiO2 |  | LiPF6 | 1M | EC:DMC:DMC | 1:01 | [5 empty] | the phase interface between the particles has become blurred |  | 2.5-4.3 | 25 | [30 empty] | 144.1
54 | NCM-622@Ti3+/TiO2 | 1.05 | 0.6 | 0.2 | 0.2 | 2 | 0 | 0 | 0 | 0 | 0 | 0 | 0 | 0 | 0 | no | Li2CO3 | high temperature solid phase sintering | reductive reaction | 500 | 1 | Ti3+ | TiO2 |  | LiPF6 | 1M | EC:DMC:DMC | 1:01 | [5 empty] | conformal amorphous coating layer with a thickness of 25 | lattice fringe spacing located on the (0 0 3) crystal plane is 0.475 and the lattice fringe spacing located on the (1 0 1) crystal plane is 0.352 | 2.5-4.3 | 25 | [30 empty] | 154.1
55 | Ni-rich_poly1 | 0 | 0 | 0 | 0 | 0 | 0 | 0 | 0 | 0 | 0 | 0 | 0 | 0 | 0 | yes | [6 empty] | multi-element | 95:02 | LiPF6 | 1M |  |  | VC, 2% |  | different sizes from very small to very big | spherical secondary NCM particles |  | multi-element coated |  | 3.0-4.3 | 20 |  |  | 198.7 | [18 empty] | 128.6
55 | Ni-rich_poly2 | 0 | 0 | 0 | 0 | 0 | 0 | 0 | 0 | 0 | 0 | 0 | 0 | 0 | 0 | yes | [6 empty] | unspecified | 95:02 | LiPF6 | 1M |  |  | VC, 2% |  | mostly of medium size, as well as many smaller | spherical secondary particles, as well as many smaller secondary, fragment-like particles | unevenly distributed between the former ones | coated |  | 3.0-4.3 | 20 |  |  | 193.5
55 | Ni-rich_mono | 0 | 0 | 0 | 0 | 0 | 0 | 0 | 0 | 0 | 0 | 0 | 0 | 0 | 0 | yes | [5 empty] | unspecified |  | 95:02 | LiPF6 | 1M |  |  | VC, 2% |  | smaller | square and smooth primary particles |  |  |  | 3.0-4.3 | 20 |  |  | 190.5
55 | NCM622_poly | 1 | 0.6 | 0.2 | 0.2 | 2 | 0 | 0 | 0 | 0 | 0 | 0 | 0 | 0 | 0 | yes | [7 empty] | 95:02 | LiPF6 | 1M |  |  | VC, 2% | [6 empty] | 3.0-4.2 | 20 |  |  | 159.8
56 | pristine NCM | 1 | 0.8 | 0.1 | 0.1 | 2 | 0 | 0 | 0 | 0 | 0 | 0 | 0 | 0 | 0 | no | LiOH | co-precipitation | sintering | 750 | 15 |  |  | 96:02 | LiPF6 | 1 M | DMC:EC:EMC | 1:01 |  |  | secondary particles (about 11.7 μm), composing of the primary particles with average diameters of 170 to 230 nm | spherical |  |  |  | 3.0-4.3 | 25 |  |  | 199.1 | [11 empty] | 199.3 | [9 empty] | 169.8 | 159 |  | 151.3
56 | M-NCM | 1 | 0.8 | 0.1 | 0.1 | 2 | 0 | 0 | 0 | 0 | 0 | 0 | 0 | 0 | 0 | no | LiOH | co-precipitation | sintering | 750 | 15 | Mg | Li3PO4 | 96:02 | LiPF6 | 1 M | DMC:EC:EMC | 1:01 |  |  | secondary particles (about 11.7 μm), composing of the primary particles with average diameters of 170 to 230 nm | spherical |  | a thin Li3PO4 coating layer with about 1.8 nm thickness is formed on the M-NCM particle |  | 3.0-4.3 | 25 |  |  | 203.5 | [11 empty] | 202.2 | [10 empty] | 180 |  | 168.9
57 | NCM811 | 1 | 0.8 | 0.1 | 0.1 | 2 | 0 | 0 | 0 | 0 | 0 | 0 | 0 | 0 | 0 | yes | [7 empty] | 84:10 | LiPF6 | 1M | EC:DEC:DMC | 1:01 |  | 9.1 | [5 empty] | 3.0-4.2 | 25 |  |  | 184 | [5 empty] | 172.5 | [16 empty] | 111.4
58 | SL compact | 1 | 0.6 | 0.2 | 0.2 | 2 | 0 | 0 | 0 | 0 | 0 | 0 | 0 | 0 | 0 | yes | [7 empty] | 90.5:5:4.5 | LiPF6 | 1M | EC:DMC | 1:01 | [7 empty] | 3.0-4.3
58 | SL porous | 1 | 0.6 | 0.2 | 0.2 | 2 | 0 | 0 | 0 | 0 | 0 | 0 | 0 | 0 | 0 | yes |  | milling and spray drying | [5 empty] | 92:05 | LiPF6 | 1M | EC:DMC | 1:01 | [7 empty] | 3.0-4.3
58 | ML 1/3 porous | 1 | 0.6 | 0.2 | 0.2 | 2 | 0 | 0 | 0 | 0 | 0 | 0 | 0 | 0 | 0 | yes | [8 empty] | LiPF6 | 1M | EC:DMC | 1:01 | [7 empty] | 3.0-4.3
58 | ML 2/3 porous | 1 | 0.6 | 0.2 | 0.2 | 2 | 0 | 0 | 0 | 0 | 0 | 0 | 0 | 0 | 0 | yes | [8 empty] | LiPF6 | 1M | EC:DMC | 1:01 |  |  |  |  | clear separation of the two particle morphologies | no intermixing of the two slurries with the different particles occurred during the coating process |  | 3.0-4.3
58 | NCM622-compact | 1 | 0.6 | 0.2 | 0.2 | 2 | 0 | 0 | 0 | 0 | 0 | 0 | 0 | 0 | 0 | yes | [7 empty] | 90.5:5:4.5 | LiPF6 | 1M | EC:DMC | 1:01 |  |  | 9.5 | compact |  |  |  | 3.0-4.3
58 | NCM622-porous | 1 | 0.6 | 0.2 | 0.2 | 2 | 0 | 0 | 0 | 0 | 0 | 0 | 0 | 0 | 0 | yes |  | milling and spray drying | [5 empty] | 92:05 | LiPF6 | 1M | EC:DMC | 1:01 |  |  | 8.4 | porous, nanostructured |  |  |  | 3.0-4.3
59 | NCM-PVDF | 1 | 0.5 | 0.2 | 0.3 | 2 | 0 | 0 | 0 | 0 | 0 | 0 | 0 | 0 | 0 | yes | [7 empty] | 8:01 | LiPF6 | 1.0 M | EC:DMC | 3:07 |  | 4.2 |  | single-crystal |  | the surface of NCM 523 particles is relatively clean and does not form a uniform polymer film coating |  | 2.8-4.6 | 26 |  |  | 204 | [5 empty] | 185 | [9 empty] | 149
59 | NCM-MPDMS/PVDF | 1 | 0.5 | 0.2 | 0.3 | 2 | 0 | 0 | 0 | 0 | 0 | 0 | 0 | 0 | 0 | yes | [6 empty] | MPDMS | 8:01 | LiPF6 | 1.0 M | EC:DMC | 3:07 |  | 4.2 |  | single-crystal |  | a thin smooth layer with a thickness of around 5.1 nm is observed at the surface |  | 2.8-4.6 | 26 |  |  | 205 | [5 empty] | 198 | [5 empty] | 186 |  |  |  | 172 |  | 151 |  |  |  |  | 98
60 | as-received LMR-NCM | 1.14 | 0.2236 | 0.1204 | 0.516 | 2 | 0 | 0 | 0 | 0 | 0 | 0 | 0 | 0 | 0 | yes | [7 empty] | 92.5:4.0:3.5 | LiPF6 | 1 M | FEC:DEC | 2:08 |  | 8.5 | [5 empty] | 2.0-4.8 | 25 |  | 262.5 | 255.2 | [15 empty] | 163 |  |  | 155
60 | 2.1 nm buffer-washed | 1.14 | 0.2236 | 0.1204 | 0.516 | 2 | 0 | 0 | 0 | 0 | 0 | 0 | 0 | 0 | 0 | yes |  |  |  | 300 |  |  |  | 92.5:4.0:3.5 | LiPF6 | 1 M | FEC:DEC | 2:08 |  | 8.5 | [5 empty] | 2.0-4.6 | 25 |  | 260 | [16 empty] | 213 |  |  | 210
60 | 4.2 nm buffer-washed | 1.14 | 0.2236 | 0.1204 | 0.516 | 2 | 0 | 0 | 0 | 0 | 0 | 0 | 0 | 0 | 0 | yes |  |  |  | 300 |  |  |  | 92.5:4.0:3.5 | LiPF6 | 1 M | FEC:DEC | 2:08 |  | 8.5 | [5 empty] | 2.0-4.6 | 25 |  | 236 | [16 empty] | 213 |  |  | 105
60 | 8.4 nm buffer-washed | 1.14 | 0.2236 | 0.1204 | 0.516 | 2 | 0 | 0 | 0 | 0 | 0 | 0 | 0 | 0 | 0 | yes |  |  |  | 300 |  |  |  | 92.5:4.0:3.5 | LiPF6 | 1 M | FEC:DEC | 2:08 |  | 8.5 | [5 empty] | 2.0-4.6 | 25 |  | 216 | [19 empty] | 145
60 | 4.2 nm buffer-washed (no post-wash) | 1.14 | 0.2236 | 0.1204 | 0.516 | 2 | 0 | 0 | 0 | 0 | 0 | 0 | 0 | 0 | 0 | yes |  |  |  | 300 |  |  |  | 92.5:4.0:3.5 | LiPF6 | 1 M | FEC:DEC | 2:08 |  | 8.5 | [5 empty] | 2.0-4.6 | 25
60 | 4.2 nm buffer-washed → 120 °C | 1.14 | 0.2236 | 0.1204 | 0.516 | 2 | 0 | 0 | 0 | 0 | 0 | 0 | 0 | 0 | 0 | yes |  |  |  | 120 |  |  |  | 92.5:4.0:3.5 | LiPF6 | 1 M | FEC:DEC | 2:08 |  | 8.5 | [5 empty] | 2.0-4.8 | 25 |  | 164.9 | 168.2
60 | 4.2 nm buffer-washed → 300 °C | 1.14 | 0.2236 | 0.1204 | 0.516 | 2 | 0 | 0 | 0 | 0 | 0 | 0 | 0 | 0 | 0 | yes |  |  |  | 300 |  |  |  | 92.5:4.0:3.5 | LiPF6 | 1 M | FEC:DEC | 2:08 |  | 8.5 | [5 empty] | 2.0-4.8 | 25 |  | 238.8 | 227.1
61 | LMR-NCM | 1.14 | 0.2236 | 0.1204 | 0.516 | 2 | 0 | 0 | 0 | 0 | 0 | 0 | 0 | 0 | 0 | yes | [7 empty] | 92.5:4:3.5 | LiPF6 | 1M | FEC:DEC:co-solvent | 0.5447222 | proprietary additive, 2% | 11.5 | [5 empty] | 2.0-4.6 | 25 |  |  | 229.6 | [11 empty] | 214.5 |  |  |  | 193.5 |  | 164.1 | 124.2
61 | NCA | 1 | 0.81 | 0.15 | 0 | 2 | 0.04 | 0 | 0 | 0 | 0 | 0 | 0 | 0 | 0 | yes | [7 empty] | 92.5:4:3.5 | LiPF6 | 1M | EC:DEC | 3:07 | VC, 2% | 12.5 | [5 empty] | 3.0-4.3 | 25 |  |  | 181.3 | [11 empty] | 174.1 |  |  |  | 166.7 |  | 138.6 | 106.1
62 | uncoated | 1 | 0.33 | 0.33 | 0.33 | 2 | 0 | 0 | 0 | 0 | 0 | 0 | 0 | 0 | 0 | no | LiNO3 | sol-gel | [6 empty] | LiPF6 | 1 m | EC/DMC | [8 empty] | 3.0-4.2 | 25
62 | Al2O3-coated | 1 | 0.33 | 0.33 | 0.33 | 2 | 0 | 0 | 0 | 0 | 0 | 0 | 0 | 0 | 0 | no | LiNO3 | sol-gel |  |  |  |  | Al2O3 |  | LiPF6 | 1 m | EC/DMC | [6 empty] | 2 nm Al2O3, no crack formation and no changes at all are observable after cycling |  | 3.0-4.2 | 25
62 | CeO2-coated | 1 | 0.33 | 0.33 | 0.33 | 2 | 0 | 0 | 0 | 0 | 0 | 0 | 0 | 0 | 0 | no | LiNO3 | sol-gel |  |  |  |  | CeO2 |  | LiPF6 | 1 m | EC/DMC | [6 empty] | 2 nm CeO2, no indications of cracking. However, we observe minor, bubble-like changes in the topography... bloated areas visible in the SEM picture |  | 3.0-4.2 | 25
63 | NCM523 | 1 | 0.5 | 0.2 | 0.3 | 2 | 0 | 0 | 0 | 0 | 0 | 0 | 0 | 0 | 0 | no | LiOH | solid state reaction | calcination | 900 | 5 |  |  | 80:10 | LiPF6 | 1M | EC:DEC | 1:01 |  | 3.2 | 2026-03-05 | non-specific shaped particles with a rough surface and many irregular-shaped particles |  | amorphous layers on the surface | lattice fringes spaced at 0.471, with layered NCM523 exposed to (0 0 3) planes | 3.0-4.5 | 25 |  |  | 175.33
63 | 523-T500 | 1 | 0.5 | 0.2 | 0.3 | 2 | 0 | 0 | 0 | 0 | 0 | 0 | 0 | 0 | 0 | no | LiOH | mixing calcination | calcination | 500 | 2 |  | Li4Ti5O12 | 80:10 | LiPF6 | 1M | EC:DEC | 1:01 |  | 3.2 | 2026-03-05 | non-specific shaped particles |  | mostly cages with a large degree of agglomeration | lattice fringes of the outer layers are confused and have different orientations, polycrystalline, interplanar distance corresponding to the diffraction point of (1 1 1), (2 2 2) and (4 0 0) is 0.4831, 0.2421 and 0.2093, respectively | 3.0-4.5 | 25 |  |  | 185.99
63 | 523-T700 | 1 | 0.5 | 0.2 | 0.3 | 2 | 0 | 0 | 0 | 0 | 0 | 0 | 0 | 0 | 0 | no | LiOH | mixing calcination | calcination | 700 | 2 |  | Li4Ti5O12 | 80:10 | LiPF6 | 1M | EC:DEC | 1:01 |  | 3.2 | 2026-03-05 | non-specific shaped particles |  | mostly in block or sheet shape, which is in close contact with the substrate | retains a single-crystalline feature as the NCM | 3.0-4.5 | 25 |  |  | 186.66
64 | LNCM | 1.15 | 0.15 | 0.15 | 0.55 | 2 | 0 | 0 | 0 | 0 | 0 | 0 | 0 | 0 | 0 | yes | [7 empty] | 92:04 | LiPF6 | 1 M | EC:EMC | 3:07 |  | 7.7 |  | uniform spherical secondary particles with a smooth surface |  |  |  | 2.0-4.65 | 20 |  |  | 278 | [11 empty] | 240
64 | CLNCM | 1.15 | 0.15 | 0.15 | 0.55 | 2 | 0 | 0 | 0 | 0 | 0 | 0 | 0 | 0 | 0 | yes | [6 empty] | Ge-132 | 92:04 | LiPF6 | 1 M | EC:EMC | 3:07 |  | 7.7 |  | uniform spherical secondary particles with a smooth surface |  | homogeneous distribution of the coating without formation of agglomerates |  | 2.0-4.65 | 20 |  |  | 266 | [11 empty] | 234
64 | CLNCM (1 wt%) | 1.15 | 0.15 | 0.15 | 0.55 | 2 | 0 | 0 | 0 | 0 | 0 | 0 | 0 | 0 | 0 | yes | [6 empty] | Ge-132 | 92:04 | LiPF6 | 1 M | EC:EMC | 3:07 |  | 7.7 | [5 empty] | 2.0-4.65 | 20
64 | CLNCM (2 wt%) | 1.15 | 0.15 | 0.15 | 0.55 | 2 | 0 | 0 | 0 | 0 | 0 | 0 | 0 | 0 | 0 | yes | [6 empty] | Ge-132 | 92:04 | LiPF6 | 1 M | EC:EMC | 3:07 |  | 7.7 | [5 empty] | 2.0-4.65 | 20
64 | CLNCM (4 wt%) | 1.15 | 0.15 | 0.15 | 0.55 | 2 | 0 | 0 | 0 | 0 | 0 | 0 | 0 | 0 | 0 | yes | [6 empty] | Ge-132 | 92:04 | LiPF6 | 1 M | EC:EMC | 3:07 |  | 7.7 | [5 empty] | 2.0-4.65 | 20
64 | CLNCM (5 wt%) | 1.15 | 0.15 | 0.15 | 0.55 | 2 | 0 | 0 | 0 | 0 | 0 | 0 | 0 | 0 | 0 | yes | [6 empty] | Ge-132 | 92:04 | LiPF6 | 1 M | EC:EMC | 3:07 |  | 7.7 |  | uniform spherical secondary particles with a smooth surface |  | homogeneous distribution of the coating without formation of agglomerates |  | 2.0-4.65 | 20 |  |  | 266 | [11 empty] | 234
64 | CLNCM (6 wt%) | 1.15 | 0.15 | 0.15 | 0.55 | 2 | 0 | 0 | 0 | 0 | 0 | 0 | 0 | 0 | 0 | yes | [6 empty] | Ge-132 | 92:04 | LiPF6 | 1 M | EC:EMC | 3:07 |  | 7.7 | [5 empty] | 2.0-4.65 | 20
65 | NCM30 | 1.03 | 0.83 | 0.05 | 0.12 | 2 | 0 | 0 | 0 | 0 | 0 | 0 | 0 | 0 | 0 | no | LiOH | co-precipitation | sintering | 730 | 16 |  |  | 96:02 | LiPF6 | 1M | EC:DMC:EMC | 1:01 |  |  | smallest primary particle size among the prepared cathode materials | spherical in shape, rod-shaped particles |  |  |  | 2.5-4.25 |  |  |  | 199.4 | [17 empty] | 171.2
65 | NCM40 | 1.03 | 0.83 | 0.05 | 0.12 | 2 | 0 | 0 | 0 | 0 | 0 | 0 | 0 | 0 | 0 | no | LiOH | co-precipitation | sintering | 730 | 16 |  |  | 96:02 | LiPF6 | 1M | EC:DMC:EMC | 1:01 |  |  |  | spherical in shape |  |  |  | 2.5-4.25 |  |  |  | 191.4
65 | NCM50 | 1.03 | 0.83 | 0.05 | 0.12 | 2 | 0 | 0 | 0 | 0 | 0 | 0 | 0 | 0 | 0 | no | LiOH | co-precipitation | sintering | 730 | 16 |  |  | 96:02 | LiPF6 | 1M | EC:DMC:EMC | 1:01 |  |  |  | spherical in shape |  |  |  | 2.5-4.25 |  |  |  | 183.8 | [17 empty] | 157.2
66 | Zr25Y0-NCM | 1 | 0.83 | 0.12 | 0.05 | 2 | 0 | 0 | 0 | 0 | 0 | 0 | 0 | 0 | 0 | no |  | solid-state reaction | high-temperature sintering |  |  | Zr | [12 empty] | hexagonal layered structure can be maintained in the interior region 1, the thickness of the rock-salt phase layer on the surface (region 3) increased to more than 13 nm, a hornstone structure (space group Fd3m) appeared in the middle area (region 2) of the layered structure and the rock-salt structure region | 3.0-4.3 | 25 |  |  | 206 | [15 empty] | 190.4
66 | Zr25Y15-NCM | 1 | 0.83 | 0.12 | 0.05 | 2 | 0 | 0 | 0 | 0 | 0 | 0 | 0 | 0 | 0 | no |  | solid-state reaction | high-temperature sintering |  |  | Zr, Y | [8 empty] | average size of ≈2 μm | single-crystal structures | slight particles agglomeration |  |  | 3.0-4.3 | 25 |  |  | 203
66 | Zr25Y15-NCM@Al10 | 1 | 0.83 | 0.12 | 0.05 | 2 | 0 | 0 | 0 | 0 | 0 | 0 | 0 | 0 | 0 | no |  | solid-state reaction | high-temperature sintering |  |  | Zr, Y | Al2O3 | [12 empty] | 3.0-4.3 | 25
66 | Zr25Y15-NCM@Al20 | 1 | 0.83 | 0.12 | 0.05 | 2 | 0 | 0 | 0 | 0 | 0 | 0 | 0 | 0 | 0 | no |  | solid-state reaction | high-temperature sintering |  |  | Zr, Y | Al2O3 | [7 empty] | average size of ≈2 μm | single-crystal structures, rougher surface, some small dot-like particles were distributed on the surface of the particles | slight particles agglomeration | Al elements were uniformly presented on the particle surface | thin rock-salt phase layer (space group Fm-3m) of less than ≈5 nm in region 2 and a regular hexagonal layered structure with a space group of R-3m in the interior regions 1 | 3.0-4.3 | 25 |  |  | 204.5 | [15 empty] | 189.5
66 | Zr25Y15-NCM@Al30 | 1 | 0.83 | 0.12 | 0.05 | 2 | 0 | 0 | 0 | 0 | 0 | 0 | 0 | 0 | 0 | no |  | solid-state reaction | high-temperature sintering |  |  | Zr, Y | Al2O3 | [12 empty] | 3.0-4.3 | 25 |  |  | 202.1
66 | Zr25Y15-NCM@Al40 | 1 | 0.83 | 0.12 | 0.05 | 2 | 0 | 0 | 0 | 0 | 0 | 0 | 0 | 0 | 0 | no |  | solid-state reaction | high-temperature sintering |  |  | Zr, Y | Al2O3 | [12 empty] | 3.0-4.3 | 25
66 | NCM | 1 | 0.83 | 0.12 | 0.05 | 2 | 0 | 0 | 0 | 0 | 0 | 0 | 0 | 0 | 0 | no |  | solid-state reaction | high-temperature sintering | [16 empty] | 3.0-4.3 | 25
67 | hG/NCM-90% | 1 | 0.5 | 0.2 | 0.3 | 2 | 0 | 0 | 0 | 0 | 0 | 0 | 0 | 0 | 0 | yes | [7 empty] | 90:10 | LiPF6 | 1M | EC:DMC | 3:07 |  | 15.6 | 2026-08-10 |  | densely packed in the composite layer |  |  | 3.0-4.3
67 | hG/NCM | 1 | 0.5 | 0.2 | 0.3 | 2 | 0 | 0 | 0 | 0 | 0 | 0 | 0 | 0 | 0 | yes | [8 empty] | LiPF6 | 1M | EC:DMC | 3:07 | [7 empty] | 3.0-4.3
68 | NCM111 | 1 | 0.33 | 0.33 | 0.33 | 2 | 0 | 0 | 0 | 0 | 0 | 0 | 0 | 0 | 0 | yes | [8 empty] | LiPF6 | 1M | EC:EMC | 3:07 |  |  |  | partially porous and less spherical morphology | porous microstructure with visible grain boundaries between the primary crystallites |  |  | 3.0-4.3 | 45 |  |  | 157
68 | NCM811 | 1 | 0.8 | 0.1 | 0.1 | 2 | 0 | 0 | 0 | 0 | 0 | 0 | 0 | 0 | 0 | yes | [8 empty] | LiPF6 | 1M | EC:EMC | 3:07 |  |  | micrometer-scale dimensions | nearly perfectly spherical in shape | densely packed morphology |  |  | 3.0-4.3 | 45 |  |  | 193
69 | NCM | 1 | 0.33 | 0.33 | 0.33 | 2 | 0 | 0 | 0 | 0 | 0 | 0 | 0 | 0 | 0 | [8 empty] | 92:04 | LiPF6 | 1M | EC:EMC | 3:07 |  | 15.4 | diameter between several microns up to 15 and infrequently above, mean particle size d50 is approx. 7 | spherical shape |  |  |  | 2.6-4.3 | 20 | 160
70 | LMRNCM-PVDF | 1.2 | 0.13 | 0.13 | 0.54 | 2 | 0 | 0 | 0 | 0 | 0 | 0 | 0 | 0 | 0 | no | LiNO3 | sol-gel | sintering | 900 | 12 |  | PVDF | 80:10 | LiPF6 | 1m | 1,1,2,2-tetrafluoroethyl-2′,2′,2′-trifluoroethyl:methyl (2,2,2-trifluoroethyl) carbonate:fluoroethylene carbonate | 2:06 |  |  | primary particle size of 200-300 nm | typical granular morphology |  | attached by PVDF loosely and partially | lattice spacing of 0.352 nm, corresponding to the (-111) crystal plane of the Li2MnO3 phase | 2.0-4.8 | 25
70 | LMRNCM-PAN | 1.2 | 0.13 | 0.13 | 0.54 | 2 | 0 | 0 | 0 | 0 | 0 | 0 | 0 | 0 | 0 | no | LiNO3 | sol-gel | sintering | 900 | 12 |  | PAN | 80:10 | LiPF6 | 1m | 1,1,2,2-tetrafluoroethyl-2′,2′,2′-trifluoroethyl:methyl (2,2,2-trifluoroethyl) carbonate:fluoroethylene carbonate | 2:06 |  |  | primary particle size of 200-300 nm | typical granular morphology |  | relatively uniform with a thickness of about 2-4 nm, but also adheres to the LMRNCM particles without seamlessly | lattice spacing of 0.352 nm, corresponding to the (-111) crystal plane of the Li2MnO3 phase | 2.0-4.8 | 25 |  | 281.8 | [11 empty] | 244.7 |  |  | 225.7 |  |  |  | 187 |  |  | 168.8 |  | 170.2
71 | NCM90 | 1 | 0.9 | 0.05 | 0.05 | 2 | 0 | 0 | 0 | 0 | 0 | 0 | 0 | 0 | 0 | yes | [7 empty] | 80:10 | [10 empty] | ordered lattice fringe structure can be seen in the bulk crystal, with a lattice plane distance of 4.97 Å, typical layered structure
71 | BE | 1 | 0.9 | 0.05 | 0.05 | 2 | 0 | 0 | 0 | 0 | 0 | 0 | 0 | 0 | 0 | yes | [7 empty] | 80:10 | LiPF6 |  | EC:DMC | 1:01 | [5 empty] | amorphous phase layer with a width of 3.2 nm forms near the interface | double-layer structure of rock salt phase (8.1 nm) between the amorphous layer and the bulk region | 2.5-4.6 | 25 |  |  | 225 | [15 empty] | 205
71 | BE-FEC | 1 | 0.9 | 0.05 | 0.05 | 2 | 0 | 0 | 0 | 0 | 0 | 0 | 0 | 0 | 0 | yes | [7 empty] | 80:10 | LiPF6 |  | EC:DMC | 1:01 | FEC |  |  |  |  | mixture of amorphous components and residual layered phase with a width of 10 nm | residual layered phase | 2.5-4.6 | 25 |  |  | 245
72 | NCM-C | 1 | 0.33 | 0.33 | 0.33 | 2 | 0 | 0 | 0 | 0 | 0 | 0 | 0 | 0 | 0 | yes | [7 empty] | 89.3:7.14:3.57 | TBAClO4 | 10 mM | EC:DMC | 1:01 |  | 2026-10-16 | 0.770 primary particle size, 7.3 secondary particle size | compact |  |  |  |  | 25
72 | NCM-P | 1 | 0.33 | 0.33 | 0.33 | 2 | 0 | 0 | 0 | 0 | 0 | 0 | 0 | 0 | 0 | no |  | spray dried | calcinated | 850 | 5 |  |  | 89.3:7.14:3.57 | TBAClO4 | 10 mM | EC:DMC | 1:01 |  | 2026-10-18 | 0.434 primary particle size, 10.0 secondary particle size | porous | agglomeration and partial sintering of nanoscale primary particles into micron-sized secondary particles |  |  |  | 25
73 | NCM523 | 1 | 0.5 | 0.2 | 0.3 | 2 | 0 | 0 | 0 | 0 | 0 | 0 | 0 | 0 | 0 | yes | [7 empty] | 80:10 | LiPF6 | 1.0 M | EC:DMC | 3:07 |  | 3.8-4.0 |  | clean and neat surface |  | no film exists at the surface |  | 3.0-4.5 | 27
73 | baseline electrolyte | 1 | 0.5 | 0.2 | 0.3 | 2 | 0 | 0 | 0 | 0 | 0 | 0 | 0 | 0 | 0 | yes | [7 empty] | 80:10 | LiPF6 | 1.0 M | EC:DMC | 3:07 |  | 3.8-4.0 |  | rough due to deposits generated during the cycles |  | thick and rough (17.92 nm) |  | 3.0-4.5 | 27 | [25 empty] | 95
73 | 0.5 wt % TMEB | 1 | 0.5 | 0.2 | 0.3 | 2 | 0 | 0 | 0 | 0 | 0 | 0 | 0 | 0 | 0 | yes | [7 empty] | 80:10 | LiPF6 | 1.0 M | EC:DMC | 3:07 | TMEB, 0.5% | 3.8-4.0 |  | relatively smooth, except for some tiny particles |  | thin and uniform film (6.34 nm) |  | 3.0-4.5 | 27 | [25 empty] | 120
73 | 1 wt % TMEB | 1 | 0.5 | 0.2 | 0.3 | 2 | 0 | 0 | 0 | 0 | 0 | 0 | 0 | 0 | 0 | yes | [7 empty] | 80:10 | LiPF6 | 1.0 M | EC:DMC | 3:07 | TMEB, 1.0% | 3.8-4.0 | [5 empty] | 3.0-4.5 | 27
73 | 2 wt % TMEB | 1 | 0.5 | 0.2 | 0.3 | 2 | 0 | 0 | 0 | 0 | 0 | 0 | 0 | 0 | 0 | yes | [7 empty] | 80:10 | LiPF6 | 1.0 M | EC:DMC | 3:07 | TMEB, 2.0% | 3.8-4.0 | [5 empty] | 3.0-4.5 | 27
74 | pristine NCM811 | 1 | 0.8 | 0.1 | 0.1 | 2 | 0 | 0 | 0 | 0 | 0 | 0 | 0 | 0 | 0 | no | Li(CH3COO)2 | sol-gel | calcination | 700 | 5 |  |  | 90:05 | LiPF6 | 1M | EC:DEC | 1:01 |  |  | 400 to 460 | spherical-like |  |  |  | 2.8-4.4 |  |  |  | 125 | [15 empty] | 46
74 | 0% Sr | 1 | 0.8 | 0.1 | 0.1 | 2 | 0 | 0 | 0 | 0 | 0 | 0 | 0 | 0 | 0 | no | Li(CH3COO)2 | sol-gel | calcination | 700 | 5 |  |  | 90:05 | LiPF6 | 1M | EC:DEC | 1:01 |  |  | 0.4 | spherical-like |  |  |  | 2.8-4.4 |  |  |  | 125 | [15 empty] | 46
74 | 1.5% Sr | 0.985 | 0.8 | 0.1 | 0.1 | 2 | 0 | 0 | 0 | 0 | 0 | 0 | 0.015 | 0 | 0 | no | Li(CH3COO)2 | sol-gel | calcination | 700 | 5 | Sr2+ |  | 90:05 | LiPF6 | 1M | EC:DEC | 1:01 |  |  |  | spherical-like |  |  |  | 2.8-4.4 |  |  |  | 101
74 | 3% Sr | 0.97 | 0.8 | 0.1 | 0.1 | 2 | 0 | 0 | 0 | 0 | 0 | 0 | 0.03 | 0 | 0 | no | Li(CH3COO)2 | sol-gel | calcination | 700 | 5 | Sr2+ |  | 90:05 | LiPF6 | 1M | EC:DEC | 1:01 |  |  |  | spherical-like |  |  |  | 2.8-4.4 |  |  |  | 132
74 | 5% Sr | 0.95 | 0.8 | 0.1 | 0.1 | 2 | 0 | 0 | 0 | 0 | 0 | 0 | 0.05 | 0 | 0 | no | Li(CH3COO)2 | sol-gel | calcination | 700 | 5 | Sr2+ |  | 90:05 | LiPF6 | 1M | EC:DEC | 1:01 |  |  | 0.46 | spherical-like |  |  |  | 2.8-4.4 |  |  |  | 150 | [5 empty] | 139 | [5 empty] | 128 |  |  |  | 117 |  | 99
75 | NCM95 | [23 empty] | LiPF6 |  | EC:DEC |  | LiDFP, 1%; BVM, 0.5% |  | nanosized primary particles | smooth spherical morphology | tightly packed agglomerates | CEI film generated after 100 cycles on baseline electrolyte is approximately 100 nm with an uneven coverage; CEI film of the NCM95 cathode operated on the electrolyte with the addition of LiDFP + BVM appears to be much more uniform and thinner |  | 3.0-4.2 | [26 empty] | 95.4
76 | NCM83 | 1 | 0.83 | 0.12 | 0.05 | 2 | 0 | 0 | 0 | 0 | 0 | 0 | 0 | 0 | 0 | no | LiOH | solid-state method | calcination | 800 | 12 |  |  | 8:01 | LiPF6 | 1.0 M | EC:DMC:EMC | 1:01 |  | 2 | about 5 | spherical |  |  | interplanar interval of the (003) plane is 0.479 | 2.7-4.3 | [26 empty] | 133.5
76 | NCM83-Al | 1 | 0.83 | 0.12 | 0.05 | 2 | 0 | 0 | 0 | 0 | 0 | 0 | 0 | 0 | 0 | no | LiOH | solid-state method | calcination | 800 | 12 | Al |  | 8:01 | LiPF6 | 1.0 M | EC:DMC:EMC | 1:01 |  | 2 | about 5 | spherical |  |  |  | 2.7-4.3 | [26 empty] | 140
76 | NCM83-Nb | 1 | 0.83 | 0.12 | 0.05 | 2 | 0 | 0 | 0 | 0 | 0 | 0 | 0 | 0 | 0 | no | LiOH | solid-state method | calcination | 800 | 12 | Nb |  | 8:01 | LiPF6 | 1.0 M | EC:DMC:EMC | 1:01 |  | 2 | about 5 | spherical |  |  |  | 2.7-4.3 | [26 empty] | 140
76 | NCM83-NA | 1.05 | 0.83 | 0.12 | 0.05 | 2 | 0.015 | 0 | 0 | 0 | 0.005 | 0 | 0 | 0 | 0 | no | LiOH | solid-state method | calcination | 800 | 12 | Al, Nb |  | 8:01 | LiPF6 | 1.0 M | EC:DMC:EMC | 1:01 |  | 2 | about 5 | sphere structure with radially oriented primary particles |  |  | interplanar interval of the (003) plane is 0.482 | 2.7-4.3 |  |  |  | 195.1 | [22 empty] | 145
77 | NCM | 1 | 0.4 | 0.2 | 0.4 | 2 | 0 | 0 | 0 | 0 | 0 | 0 | 0 | 0 | 0 | no |  |  | calcination | 850 |  |  |  | 80:15 | LiPF6 | 1 m | EC:DMC | 1:01 | VC, 1 wt% | 2.0 ± 0.2 | length of about 3 μm and a width of around 300 nm | bar-like morphology, very smooth surface |  |  | d003 lattice fringe with an interplanar spacing of 0.475 nm | 3.0-4.3 | 20 |  |  | 166.2 | [27 empty] | 70.5
77 | MP-NCM-1wt% | 1 | 0.4 | 0.2 | ******* | 2 | 0 | 0 | 0 | 0 | 0 | 0 | 0 | 0 | 0 | no |  |  | calcination | 300 | 5 |  | MnPO4 | 80:15 | LiPF6 | 1 m | EC:DMC | 1:01 | VC, 1 wt% | 2.0 ± 0.2 | length of about 3 μm and a width of around 300 nm | bar-like morphology, relatively rough surface |  |  |  | 3.0-4.3 | 20 |  |  | 162.2 | [27 empty] | 92
77 | MP-NCM-2wt% | 1 | 0.4 | 0.2 | 0.4 | 2 | 0 | 0 | 0 | 0 | 0 | 0 | 0 | 0 | 0 | no |  |  | calcination | 300 | 5 |  | MnPO4 | 80:15 | LiPF6 | 1 m | EC:DMC | 1:01 | VC, 1 wt% | 2.0 ± 0.2 | length of about 3 μm and a width of around 300 nm | bar-like morphology, relatively rough surface |  | amorphous surface layer with a thickness of ≈5 nm |  | 3.0-4.3 | 20 |  |  | 158.2 | [27 empty] | 101.5
77 | MP-NCM-3wt% | 1 | 0.4 | 0.2 | 0.4 | 2 | 0 | 0 | 0 | 0 | 0 | 0 | 0 | 0 | 0 | no |  |  | calcination | 300 | 5 |  | MnPO4 | 80:15 | LiPF6 | 1 m | EC:DMC | 1:01 | VC, 1 wt% | 2.0 ± 0.2 | length of about 3 μm and a width of around 300 nm | bar-like morphology, relatively rough surface increasing in roughness
78 | N-NCM-750 | 1.03 | 0.4 | 0.21 | 0.4 | 2 | 0 | 0 | 0 | 0 | 0 | 0 | 0 | 0 | 0 | no | CH3COOLi | precipitation | calcination | 750 | 20 |  |  | 80:15 | LiPF6 | 1M | EC:DMC | 1:01 |  | 2 | length ca. 3 mm | nanobar-like morphology with a relatively rougher surface |  |  |  | 3.0-4.3 | 20 |  |  | 162 | [15 empty] | 140.1
78 | N-NCM-800 | 1.01 | 0.4 | 0.2 | 0.4 | 2 | 0 | 0 | 0 | 0 | 0 | 0 | 0 | 0 | 0 | no | CH3COOLi | precipitation | calcination | 800 | 20 |  |  | 80:15 | LiPF6 | 1M | EC:DMC | 1:01 |  | 2 | width ca. 200 nm | nanobar-like morphology |  |  | lattice fringes of the plane with a spacing of 0.475 nm which is assigned to the (003) planes, highly single crystalline structure | 3.0-4.3 | 20 | 180.2 |  | 173.9 | [15 empty] | 152.8 |  | 141.7 |  |  |  |  | 122.7 |  |  |  |  | 104.2
78 | N-NCM-850 | 0.99 | 0.4 | 0.2 | 0.41 | 2 | 0 | 0 | 0 | 0 | 0 | 0 | 0 | 0 | 0 | no | CH3COOLi | precipitation | calcination | 850 | 20 |  |  | 80:15 | LiPF6 | 1M | EC:DMC | 1:01 |  | 2 | lateral size of the nanobar reaching about 300 nm | nanobar-like morphology |  |  |  | 3.0-4.3 | 20 |  |  | 166.2 | [15 empty] | 139.8
78 | N-NCM-900 | 0.97 | 0.41 | 0.21 | 0.4 | 2 | 0 | 0 | 0 | 0 | 0 | 0 | 0 | 0 | 0 | no | CH3COOLi | precipitation | calcination | 900 | 20 |  |  | 80:15 | LiPF6 | 1M | EC:DMC | 1:01 |  | 2 | nano-sized | broken nano-sized particles with a quite smooth surface |  |  |  | 3.0-4.3 | 20 |  |  | 160.5 | [15 empty] | 126.2
79 | CMC/NCM | 1 | 0.4 | 0.2 | 0.4 | 2 | 0 | 0 | 0 | 0 | 0 | 0 | 0 | 0 | 0 | no | CH3COOLi | co-precipitation | calcination | 850 | 20 |  |  | 80:15 | LiPF6 | 1M | EC:DMC | 1:01 | VC, 1% | 2.0 ± 0.2 |  | smooth and clean surface | uniformly distributed |  | crystalline structure with clear lattice fringes, showing the hexagonal structure | 3.0-4.3 | 20 |  |  | 161.1 | [15 empty] | 133.8 | [11 empty] | 78.4
79 | PVDF/NCM | 1 | 0.4 | 0.2 | 0.4 | 2 | 0 | 0 | 0 | 0 | 0 | 0 | 0 | 0 | 0 | no | CH3COOLi | co-precipitation | calcination | 850 | 20 |  |  | 80:15 | LiPF6 | 1M | EC:DMC | 1:01 | VC, 1% | 2.0 ± 0.2 |  | rough and porous surface | particle agglomeration phenomenon |  | highly disordered indicating for a polycrystalline structure | 3.0-4.3 | 20 |  |  | 166.2 | [27 empty] | 70.5
80 | NCM811-Lo | 1.04 | 0.808 | 0.095 | 0.093 | 2 | 0 | 0 | 0 | 0 | 0 | 0 | 0 | 0 | 0 | no | LiOH | co-precipitation | calcination | 800 | 6 |  | Al | 92:04 | LiPF6 | 1M | EC:DMC:EMC | 1:01 |  | 12 | micrometer-sized | spherical | secondary particles are made of densely packed primary particles |  |  | 2.6-4.3 | 25 |  |  | 202.9 | [5 empty] | 194.6
80 | NCM811-Mi | 1.04 | 0.804 | 0.1 | 0.092 | 2 | 0 | 0 | 0 | 0 | 0 | 0 | 0 | 0 | 0 | no | LiOH | co-precipitation | calcination | 800 | 6 |  | Al | 92:04 | LiPF6 | 1M | EC:DMC:EMC | 1:01 |  | 12 | micrometer-sized | spherical | secondary particles are made of densely packed primary particles |  |  | 2.6-4.3 | 25 |  |  | 201 | [5 empty] | 193.4
80 | NCM811-Hi | 1.04 | 0.804 | 0.101 | 0.091 | 2 | 0 | 0 | 0 | 0 | 0 | 0 | 0 | 0 | 0 | no | LiOH | co-precipitation | calcination | 800 | 6 |  | Al | 92:04 | LiPF6 | 1M | EC:DMC:EMC | 1:01 |  | 12 | micrometer-sized | spherical | secondary particles are made of densely packed primary particles |  |  | 2.6-4.3 | 25 |  |  | 201.8 | [5 empty] | 193.7
81 | pristine NCM851005 | 1.03 | 0.85 | 0.1 | 0.05 | 2 | 0 | 0 | 0 | 0 | 0 | 0 | 0 | 0 | 0 | no | LiOH | co-precipitation | calcination | 760 | 10 |  |  | 93:04 | LiPF6 | 1M | EC:DEC | 3:07 |  | 11.3 ± 1.1 | [5 empty] | 3.0-4.3 | 25 |  |  | 210
81 | 0.1 wt% (H2AlOtBu)2 | 1.03 | 0.85 | 0.1 | 0.05 | 2 | 0 | 0 | 0 | 0 | 0 | 0 | 0 | 0 | 0 | no | LiOH | co-precipitation | calcination | 760 | 10 |  | (H2AlOtBu)2 | 93:04 | LiPF6 | 1M | EC:DEC | 3:07 |  | 11.3 ± 1.1 | [5 empty] | 3.0-4.3 | 25
81 | 0.3 wt% (H2AlOtBu)2 | 1.03 | 0.85 | 0.1 | 0.05 | 2 | 0 | 0 | 0 | 0 | 0 | 0 | 0 | 0 | 0 | no | LiOH | co-precipitation | calcination | 760 | 10 |  | (H2AlOtBu)2 | 93:04 | LiPF6 | 1M | EC:DEC | 3:07 |  | 11.3 ± 1.1 |  |  |  | thin coating of the NCM with an inhomogeneous distribution of larger particles. The average thickness of the thin layer was determined to be around 30, while the larger particles show a thickness of up to 130. many small particles on the surface of the NCM’s primary particles |  | 3.0-4.3 | 25 |  |  | 194
81 | 0.1 wt% (H2AlOtBu)2 + 2 HF | 1.03 | 0.85 | 0.1 | 0.05 | 2 | 0 | 0 | 0 | 0 | 0 | 0 | 0 | 0 | 0 | no | LiOH | co-precipitation | calcination | 760 | 10 |  | (H2AlOtBu)2, HF | 93:04 | LiPF6 | 1M | EC:DEC | 3:07 |  | 11.3 ± 1.1 | [5 empty] | 3.0-4.3 | 25
81 | 0.3 wt% (H2AlOtBu)2 + 2 HF | 1.03 | 0.85 | 0.1 | 0.05 | 2 | 0 | 0 | 0 | 0 | 0 | 0 | 0 | 0 | 0 | no | LiOH | co-precipitation | calcination | 760 | 10 |  | (H2AlOtBu)2, HF | 93:04 | LiPF6 | 1M | EC:DEC | 3:07 |  | 11.3 ± 1.1 |  |  |  | the number of particles are reduced again due to chemical etching of the Al0@Al2O3 particles |  | 3.0-4.3 | 25 |  |  | 203
82 | Bare | 1.03 | 0.85 | 0.1 | 0.05 | 2 | 0 | 0 | 0 | 0 | 0 | 0 | 0 | 0 | 0 | no | LiOH | co-precipitation | heat treatment | 750 | 12 |  |  | 96:02 | LiPF6 | 1.0 M | EC:EMC | 3:07 |  |  |  | spherical secondary particles, smaller non-spherical secondary particles, faceted primary particles | secondary particles, in turn, were composed of faceted primary particles |  |  | 3.0-4.3 | [19 empty] | 186
82 | Washing | 1.03 | 0.85 | 0.1 | 0.05 | 2 | 0 | 0 | 0 | 0 | 0 | 0 | 0 | 0 | 0 | no | LiOH | co-precipitation | heat treatment | 750 | 12 |  |  | 96:02 | LiPF6 | 1.0 M | EC:EMC | 3:07 |  |  |  | particulate features are present in the washed sample, they were a shadow of their former self |  |  |  | 3.0-4.3 | [19 empty] | 188
82 | Coating | 1.03 | 0.85 | 0.1 | 0.05 | 2 | 0 | 0 | 0 | 0 | 0 | 0 | 0 | 0 | 0 | no | LiOH | co-precipitation | heat treatment | 750 | 12 |  | Li3BO3 | 96:02 | LiPF6 | 1.0 M | EC:EMC | 3:07 |  |  | 14 μm | primary particles of the coated sample exhibited smooth edge lines |  | particulate features on the surface of particles were reduced |  | 3.0-4.3 | [19 empty] | 190
83 | LNCMOF | 1.25 | 0.25 | 0.25 | 0.25 | 1.5 | 0 | 0.5 | 0 | 0 | 0 | 0 | 0 | 0 | 0 | no | Li2CO3, LiF | solid state reaction | calcination | 850 | 6 | F |  | 80:10 | LiPF6 | 1M | EC:DMC | 1:01 |  | 4-5 mg | ranges from few to several hundred, crystallites sizes ranges from few hundred to several hundred | irregular particle like microstructure |  |  | highly crystalline nature, calculated fringe distance of 4.7 corresponds to the spacing between the consecutive layers of transition metals. Three such layers with a distance of 14.1 makes up the c- parameter of the unit cell, bright diffraction spots | 3.0-4.49 |  |  |  | 151 | [5 empty] | 150 | [5 empty] | 108
84 | PVDF | 1 | 0.8 | 0.1 | 0.1 | 2 | 0 | 0 | 0 | 0 | 0 | 0 | 0 | 0 | 0 | yes | [6 empty] | LiNbO3 | 90:05 | LiPF6 | 1M | EC:DEC | 1:01 |  | 2026-08-09 |  |  | evenly distributed on both electrode surfaces |  |  | 3.0-4.3 | 25
84 | T1 | 1 | 0.8 | 0.1 | 0.1 | 2 | 0 | 0 | 0 | 0 | 0 | 0 | 0 | 0 | 0 | yes | [6 empty] | LiNbO3 | 90:05 | LiPF6 | 1M | EC:DEC | 1:01 |  | 2026-08-09 |  |  | evenly distributed on both electrode surfaces |  |  | 3.0-4.3 | 25
84 | O1 | 1 | 0.8 | 0.1 | 0.1 | 2 | 0 | 0 | 0 | 0 | 0 | 0 | 0 | 0 | 0 | yes | [6 empty] | LiNbO3 | 90:05 | LiPF6 | 1M | EC:DEC | 1:01 |  | 2026-08-09 |  |  | evenly distributed on both electrode surfaces |  |  | 3.0-4.3 | 25
84 | P1 | 1 | 0.8 | 0.1 | 0.1 | 2 | 0 | 0 | 0 | 0 | 0 | 0 | 0 | 0 | 0 | yes | [6 empty] | LiNbO3 | 90:05 | LiPF6 | 1M | EC:DEC | 1:01 |  | 2026-08-09 |  |  | evenly distributed on both electrode surfaces |  |  | 3.0-4.3 | 25
84 | S1 | 1 | 0.8 | 0.1 | 0.1 | 2 | 0 | 0 | 0 | 0 | 0 | 0 | 0 | 0 | 0 | yes | [6 empty] | LiNbO3 | 90:05 | LiPF6 | 1M | EC:DEC | 1:01 |  | 2026-08-09 |  |  | evenly distributed on both electrode surfaces |  |  | 3.0-4.3 | 25
84 | PVDF-120 | 1 | 0.8 | 0.1 | 0.1 | 2 | 0 | 0 | 0 | 0 | 0 | 0 | 0 | 0 | 0 | yes | [6 empty] | LiNbO3 | 90:05 | LiPF6 | 1M | EC:DEC | 1:01 |  | 2026-08-09 | [5 empty] | 3.0-4.3 | 25
84 | T1-80 | 1 | 0.8 | 0.1 | 0.1 | 2 | 0 | 0 | 0 | 0 | 0 | 0 | 0 | 0 | 0 | yes | [6 empty] | LiNbO3 | 90:05 | LiPF6 | 1M | EC:DEC | 1:01 |  | 2026-08-09 | [5 empty] | 3.0-4.3 | 25
84 | O1-80 | 1 | 0.8 | 0.1 | 0.1 | 2 | 0 | 0 | 0 | 0 | 0 | 0 | 0 | 0 | 0 | yes | [6 empty] | LiNbO3 | 90:05 | LiPF6 | 1M | EC:DEC | 1:01 |  | 2026-08-09 | [5 empty] | 3.0-4.3 | 25
84 | P1-80 | 1 | 0.8 | 0.1 | 0.1 | 2 | 0 | 0 | 0 | 0 | 0 | 0 | 0 | 0 | 0 | yes | [6 empty] | LiNbO3 | 90:05 | LiPF6 | 1M | EC:DEC | 1:01 |  | 2026-08-09 | [5 empty] | 3.0-4.3 | 25
84 | S1-80 | 1 | 0.8 | 0.1 | 0.1 | 2 | 0 | 0 | 0 | 0 | 0 | 0 | 0 | 0 | 0 | yes | [6 empty] | LiNbO3 | 90:05 | LiPF6 | 1M | EC:DEC | 1:01 |  | 2026-08-09 | [5 empty] | 3.0-4.3 | 25
84 | T1-100 | 1 | 0.8 | 0.1 | 0.1 | 2 | 0 | 0 | 0 | 0 | 0 | 0 | 0 | 0 | 0 | yes | [6 empty] | LiNbO3 | 90:05 | LiPF6 | 1M | EC:DEC | 1:01 |  | 2026-08-09 | [5 empty] | 3.0-4.3 | 25
84 | T1-120 | 1 | 0.8 | 0.1 | 0.1 | 2 | 0 | 0 | 0 | 0 | 0 | 0 | 0 | 0 | 0 | yes | [6 empty] | LiNbO3 | 90:05 | LiPF6 | 1M | EC:DEC | 1:01 |  | 2026-08-09 | [5 empty] | 3.0-4.3 | 25
85 | Bare | 1 | 0.33 | 0.33 | 0.33 | 2 | 0 | 0 | 0 | 0 | 0 | 0 | 0 | 0 | 0 | [8 empty] | 80:15 | LiPF6 | 1M | DMC:EC | 1:01 | [7 empty] | 2.5-4.2 | [9 empty] | 150.6
85 | T4N | 1 | 0.33 | 0.33 | 0.33 | 2 | 0 | 0 | 0 | 0 | 0 | 0 | 0 | 0 | 0 |  |  | sol-gel | heating | 500 | 2 |  | TiO2 | 80:15 | LiPF6 | 1M | DMC:EC | 1:01 | [5 empty] | deposited as a uniform nano-scale layer |  | 2.5-4.2 | [9 empty] | 140
85 | T8N | 1 | 0.33 | 0.33 | 0.33 | 2 | 0 | 0 | 0 | 0 | 0 | 0 | 0 | 0 | 0 |  |  | sol-gel | heating | 500 | 2 |  | TiO2 | 80:15 | LiPF6 | 1M | DMC:EC | 1:01 | [5 empty] | deposited as a nano-scale layer on the particle surface |  | 2.5-4.2 | [9 empty] | 137.8
85 | T12N | 1 | 0.33 | 0.33 | 0.33 | 2 | 0 | 0 | 0 | 0 | 0 | 0 | 0 | 0 | 0 |  |  | sol-gel | heating | 500 | 2 |  | TiO2 | 80:15 | LiPF6 | 1M | DMC:EC | 1:01 | [5 empty] | deposited as a nano-scale layer on the particle surface |  | 2.5-4.2 | [9 empty] | 127.6
85 | A1 | 1 | 0.33 | 0.33 | 0.33 | 2 | 0 | 0 | 0 | 0 | 0 | 0 | 0 | 0 | 0 |  |  | sol-gel | calcination | 500 | 1 |  | Ag | 80:15 | LiPF6 | 1M | DMC:EC | 1:01 | [5 empty] | dispersed silver nanoparticles on the NCM powder surface |  | 2.5-4.2 | [9 empty] | 131.6
85 | A5 | 1 | 0.33 | 0.33 | 0.33 | 2 | 0 | 0 | 0 | 0 | 0 | 0 | 0 | 0 | 0 |  |  | sol-gel | calcination | 500 | 1 |  | Ag | 80:15 | LiPF6 | 1M | DMC:EC | 1:01 | [5 empty] | dispersed silver nanoparticles on the NCM powder surface |  | 2.5-4.2 | [9 empty] | 136.1
85 | A10 | 1 | 0.33 | 0.33 | 0.33 | 2 | 0 | 0 | 0 | 0 | 0 | 0 | 0 | 0 | 0 |  |  | sol-gel | calcination | 500 | 1 |  | Ag | 80:15 | LiPF6 | 1M | DMC:EC | 1:01 | [5 empty] | dispersed silver nanoparticles on the NCM powder surface |  | 2.5-4.2 | [9 empty] | 136.3
85 | T4N/A5 | 1 | 0.33 | 0.33 | 0.33 | 2 | 0 | 0 | 0 | 0 | 0 | 0 | 0 | 0 | 0 |  |  | sol-gel | calcination | 500 | 1 |  | TiO2-Ag | 80:15 | LiPF6 | 1M | DMC:EC | 1:01 | [5 empty] | TiO2 layer underlying coating, and silver nanoparticles coated on TiO2 layer |  | 2.5-4.2 | [9 empty] | 143.3
85 | T4N/A10 | 1 | 0.33 | 0.33 | 0.33 | 2 | 0 | 0 | 0 | 0 | 0 | 0 | 0 | 0 | 0 |  |  | sol-gel | calcination | 500 | 1 |  | TiO2-Ag | 80:15 | LiPF6 | 1M | DMC:EC | 1:01 | [5 empty] | TiO2 layer underlying coating, and silver nanoparticles coated on TiO2 layer |  | 2.5-4.2 | [9 empty] | 140.1
86 | bare NCM | 1.05 | 0.83 | 0.11 | 0.06 | 2 | 0 | 0 | 0 | 0 | 0 | 0 | 0 | 0 | 0 | no | LiOH | solid-state | calcination | 820 | 15 |  |  | 9:0.5:0.5 | LiPF6 | 1 M | EC:EMC | 3:07 |  |  |  | rounded in shape |  |  | spacing of 0.207 nm is well indexed to (104) planes | 3.0-4.3 | room temperature | [25 empty] | 148.73
86 | NCM-2 | 1.05 | 0.83 | 0.11 | 0.06 | 2 | 0 | 0 | 0 | 0 | 0 | 0 | 0 | 0 | 0 | no | LiOH | solid-state | calcination | 820 | 15 |  | LiF | 9:0.5:0.5 | LiPF6 | 1 M | EC:EMC | 3:07 | [7 empty] | 3.0-4.3 | room temperature
86 | NCM-5 | 1.05 | 0.83 | 0.11 | 0.06 | 2 | 0 | 0 | 0 | 0 | 0 | 0 | 0 | 0 | 0 | no | LiOH | solid-state | calcination | 820 | 15 |  | LiF | 9:0.5:0.5 | LiPF6 | 1 M | EC:EMC | 3:07 | [5 empty] | covered with a coating, and small particles can be seen accompanying it |  | 3.0-4.3 | room temperature | [25 empty] | 167.26
86 | NCM-10 | 1.05 | 0.83 | 0.11 | 0.06 | 2 | 0 | 0 | 0 | 0 | 0 | 0 | 0 | 0 | 0 | no | LiOH | solid-state | calcination | 820 | 15 |  | LiF | 9:0.5:0.5 | LiPF6 | 1 M | EC:EMC | 3:07 | [7 empty] | 3.0-4.3 | room temperature
86 | NCM-20 | 1.05 | 0.83 | 0.11 | 0.06 | 2 | 0 | 0 | 0 | 0 | 0 | 0 | 0 | 0 | 0 | no | LiOH | solid-state | calcination | 820 | 15 |  | LiF | 9:0.5:0.5 | LiPF6 | 1 M | EC:EMC | 3:07 | [5 empty] | covered with a coating, and small particles can be seen accompanying it |  | 3.0-4.3 | room temperature
87 | NCM | 1 | 0.6 | 0.2 | 0.2 | 2 | 0 | 0 | 0 | 0 | 0 | 0 | 0 | 0 | 0 | yes | [7 empty] | 80:10 | LiPF6 | 1 M | DMC:EMC:EC | 1:01 |  |  | average diameter of 12.2 μm | smooth and clean surface | narrow size distribution |  |  | 2.7-4.5 | 25 | [8 empty] | 187.2
87 | Al-O-1 | 1 | 0.6 | 0.2 | 0.2 | 2 | 0 | 0 | 0 | 0 | 0 | 0 | 0 | 0 | 0 | yes |  | sol-gel | autoclave |  |  |  | Al2O3 | 80:10 | LiPF6 | 1 M | DMC:EMC:EC | 1:01 | [7 empty] | 2.7-4.5 | 25
87 | Al-O-2 | 1 | 0.6 | 0.2 | 0.2 | 2 | 0 | 0 | 0 | 0 | 0 | 0 | 0 | 0 | 0 | yes |  | sol-gel | autoclave |  |  |  | Al2O3 | 80:10 | LiPF6 | 1 M | DMC:EMC:EC | 1:01 |  |  |  | rough surface morphology |  |  |  | 2.7-4.5 | 25 | [8 empty] | 196.9 | [12 empty] | 142
87 | Al-O-3 | 1 | 0.6 | 0.2 | 0.2 | 2 | 0 | 0 | 0 | 0 | 0 | 0 | 0 | 0 | 0 | yes |  | sol-gel | autoclave |  |  |  | Al2O3 | 80:10 | LiPF6 | 1 M | DMC:EMC:EC | 1:01 | [7 empty] | 2.7-4.5 | 25
87 | Al-O-4 | 1 | 0.6 | 0.2 | 0.2 | 2 | 0 | 0 | 0 | 0 | 0 | 0 | 0 | 0 | 0 | yes |  | sol-gel | autoclave |  |  |  | Al2O3 | 80:10 | LiPF6 | 1 M | DMC:EMC:EC | 1:01 |  |  |  | rough surface morphology |  | approximately 1 nm-thick layers | Interplanar distances of 0.21 nm and 0.48 nm correspond to the (104) and (003) crystal planes of NCM with a hexagonal layered crystal structure | 2.7-4.5 | 25
87 | Al-O-5 | 1 | 0.6 | 0.2 | 0.2 | 2 | 0 | 0 | 0 | 0 | 0 | 0 | 0 | 0 | 0 | yes |  | sol-gel | autoclave |  |  |  | Al2O3 | 80:10 | LiPF6 | 1 M | DMC:EMC:EC | 1:01 |  |  |  | rough surface morphology |  |  |  | 2.7-4.5 | 25
87 | Al-O-6 | 1 | 0.6 | 0.2 | 0.2 | 2 | 0 | 0 | 0 | 0 | 0 | 0 | 0 | 0 | 0 | yes |  | sol-gel | autoclave |  |  |  | Al2O3 | 80:10 | LiPF6 | 1 M | DMC:EMC:EC | 1:01 |  |  |  | rough surface morphology |  |  |  | 2.7-4.5 | 25
87 | Li-Al-O-1 | 1 | 0.6 | 0.2 | 0.2 | 2 | 0 | 0 | 0 | 0 | 0 | 0 | 0 | 0 | 0 | yes | LiOMe | sol-gel | autoclave |  |  |  | LiAlO2 | 80:10 | LiPF6 | 1 M | DMC:EMC:EC | 1:01 | [7 empty] | 2.7-4.5 | 25
87 | Li-Al-O-2 | 1 | 0.6 | 0.2 | 0.2 | 2 | 0 | 0 | 0 | 0 | 0 | 0 | 0 | 0 | 0 | yes | LiOMe | sol-gel | autoclave |  |  |  | LiAlO2 | 80:10 | LiPF6 | 1 M | DMC:EMC:EC | 1:01 |  |  |  | rough surface morphology |  |  |  | 2.7-4.5 | 25 | [8 empty] | 206.8 | [12 empty] | 131.9
87 | Li-Al-O-3 | 1 | 0.6 | 0.2 | 0.2 | 2 | 0 | 0 | 0 | 0 | 0 | 0 | 0 | 0 | 0 | yes | LiOMe | sol-gel | autoclave |  |  |  | LiAlO2 | 80:10 | LiPF6 | 1 M | DMC:EMC:EC | 1:01 | [7 empty] | 2.7-4.5 | 25
87 | Li-Al-O-4 | 1 | 0.6 | 0.2 | 0.2 | 2 | 0 | 0 | 0 | 0 | 0 | 0 | 0 | 0 | 0 | yes | LiOMe | sol-gel | autoclave |  |  |  | LiAlO2 | 80:10 | LiPF6 | 1 M | DMC:EMC:EC | 1:01 |  |  |  | rough surface morphology |  | approximately 1 nm-thick layers | Interplanar distances of 0.21 nm and 0.48 nm correspond to the (104) and (003) crystal planes of NCM with a hexagonal layered crystal structure | 2.7-4.5 | 25
87 | Li-Al-O-5 | 1 | 0.6 | 0.2 | 0.2 | 2 | 0 | 0 | 0 | 0 | 0 | 0 | 0 | 0 | 0 | yes | LiOMe | sol-gel | autoclave |  |  |  | LiAlO2 | 80:10 | LiPF6 | 1 M | DMC:EMC:EC | 1:01 |  |  |  | rough surface morphology |  |  |  | 2.7-4.5 | 25
87 | Li-Al-O-6 | 1 | 0.6 | 0.2 | 0.2 | 2 | 0 | 0 | 0 | 0 | 0 | 0 | 0 | 0 | 0 | yes | LiOMe | sol-gel | autoclave |  |  |  | LiAlO2 | 80:10 | LiPF6 | 1 M | DMC:EMC:EC | 1:01 |  |  |  | rough surface morphology |  |  |  | 2.7-4.5 | 25
88 | NCM-800-12H | 1 | 0.34 | 0.33 | 0.33 | 2 | 0 | 0 | 0 | 0 | 0 | 0 | 0 | 0 | 0 | no | LiNO3 | polyol method | calcination | 800 | 12 |  |  | 80:10 | LiPF6 | 1M | EC:DMC:DEC | 1:01 |  |  | 70−100 nm in thick and about 1 μm in width | nanoplates | composed of thinner domains (nanoplates) with thickness of about 10 nm |  |  | 2.5-4.5 | 25 |  |  | 199.5
88 | NCM-850-12H | 1.01 | 0.33 | 0.33 | 0.34 | 2 | 0 | 0 | 0 | 0 | 0 | 0 | 0 | 0 | 0 | no | LiNO3 | polyol method | calcination | 850 | 12 |  |  | 80:10 | LiPF6 | 1M | EC:DMC:DEC | 1:01 |  |  | thickness of the LiNi1/3Co1/3Mn1/3O2 nanoplates is larger and the width is smaller | nanoplates |  |  | three sets of clear fringes. Two of them have the same d spacing of 2.46 Å assigned to the (010) and (100) planes, respectively. And the other one has a d spacing of 1.43 Å assigned to (110) planes of NCM. The FFT pattern reveals these nanoplates are single crystalline with a hexagonal symmetry in consistence with the hexagonal structure of NCM. The HR-TEM image and the FFT pattern of the lateral plane show an interplanar distance of 4.75 and 2.44 Å assigned to the (003) and (101) planes of LiNi1/3Co1/3Mn1/3O2, respectively | 2.5-4.5 | 25 |  |  | 207.6 | [15 empty] | 178.1 |  | 169.8 |  |  |  |  | 160.5 |  |  | 149.3
88 | NCM-900-12H | 0.98 | 0.33 | 0.33 | 0.34 | 2 | 0 | 0 | 0 | 0 | 0 | 0 | 0 | 0 | 0 | no | LiNO3 | polyol method | calcination | 900 | 12 |  |  | 80:10 | LiPF6 | 1M | EC:DMC:DEC | 1:01 |  |  | thickness of NCM nanoplates continues to rise | nanoplates |  |  | new planes produced along the thickness direction in the NCM nanoplates calcined at 900 °C for 12h (NCM-900-12H) are non-{010} planes | 2.5-4.5 | 25 |  |  | 186.7
88 | NCM-850-8H | 1 | 0.33 | 0.33 | 0.34 | 2 | 0 | 0 | 0 | 0 | 0 | 0 | 0 | 0 | 0 | no | LiNO3 | polyol method | calcination | 850 | 8 |  |  | 80:10 | LiPF6 | 1M | EC:DMC:DEC | 1:01 |  |  |  | nanoplates |  |  |  | 2.5-4.5 | 25 |  |  | 196.3
88 | NCM-850-16H | 0.99 | 0.33 | 0.33 | 0.34 | 2 | 0 | 0 | 0 | 0 | 0 | 0 | 0 | 0 | 0 | no | LiNO3 | polyol method | calcination | 850 | 16 |  |  | 80:10 | LiPF6 | 1M | EC:DMC:DEC | 1:01 |  |  | two maximum at about 75 and 125 nm, respectively | nanoplates |  |  | less {010} active facets than NCM-850-12H | 2.5-4.5 | 25 |  |  | 199.4
89 | NCM | 1 | 0.5 | 0.2 | 0.3 | 2 | 0 | 0 | 0 | 0 | 0 | 0 | 0 | 0 | 0 | yes | Li2CO3 |  |  |  |  | Al |  | 80:10 | LiPF6 | 1M | EC:DMC | 1:01 |  |  | 3 to 5 μm | shapeless, rough surface morphology with some irregular small dots randomly occupied on the surface, uneven surface | isolated from each other |  | lattice fringes with an interplanar distance of 0.245 nm could be well indexed to the (101) crystal planes of NCM | 3.0-4.5 | 25
89 | B-NCM | 1 | 0.5 | 0.2 | 0.3 | 2 | 0 | 0 | 0 | 0 | 0 | 0 | 0 | 0 | 0 | yes | Li2CO3 | wet coating | calcination | 500 | 2 | Al | LiBO2 | 80:10 | LiPF6 | 1M | EC:DMC | 1:01 |  |  |  | smoother and more rounded |  | ∼5 nm for the LiBO2 layer |  | 3.0-4.5 | 25
89 | BA-NCM | 1 | 0.5 | 0.2 | 0.3 | 2 | 0 | 0 | 0 | 0 | 0 | 0 | 0 | 0 | 0 | yes | Li2CO3 | wet coating | calcination | 500 | 2 | Al | LiBO2/LiAlO2 | 80:10 | LiPF6 | 1M | EC:DMC | 1:01 |  |  |  | smoother and more rounded |  | coated by a ∼15 nm LiBO2/LiAlO2 layer, thicknesses of LiBO2 and LiAlO2 layers on BA-NCM are ∼4 and ∼8 nm, respectively | lattice fringe spacing of 0.217 and 0.240 nm can be correspondingly assigned to the LiBO2 (−223) and LiAlO2 (101) crystal planes | 3.0-4.5 | 25
90 | NCM-622 | 1 | 0.61 | 0.2 | 0.19 | 2 | 0 | 0 | 0 | 0 | 0 | 0 | 0 | 0 | 0 | no | LiOH | co-precipitation | calcination | 850 | 10 |  |  | 90:5.5:4.5 | LiPF6 | 1.2M | EC:DMC | 3:07 | VC, 2% | 4 | average particle diameter of 10, primary particles with a size of 0.1-0.2 | spherical-shaped | densely agglomerated primary particles |  | SAD patterns of R3̅m structure at [100] zone axes | 2.7-4.3 | 30 | [14 empty] | 180.3
90 | NCM-811 | 1 | 0.8 | 0.1 | 0.1 | 2 | 0 | 0 | 0 | 0 | 0 | 0 | 0 | 0 | 0 | no | LiOH | co-precipitation | calcination | 770 | 10 |  |  | 90:5.5:4.5 | LiPF6 | 1.2M | EC:DMC | 3:07 | VC, 2% | 4 | average particle diameter of 10, primary particles with a size of 0.1-0.2 | spherical-shaped | densely agglomerated primary particles |  | SAD patterns of R3̅m structure at [100] zone axes | 2.7-4.3 | 30 | [14 empty] | 200.5
90 | NCM-90 | 1 | 0.9 | 0.05 | 0.05 | 2 | 0 | 0 | 0 | 0 | 0 | 0 | 0 | 0 | 0 | no | LiOH | co-precipitation | calcination | 750 | 10 |  |  | 90:5.5:4.5 | LiPF6 | 1.2M | EC:DMC | 3:07 | VC, 2% | 4 | average particle diameter of 10, primary particles with a size of 0.1-0.2 | spherical-shaped | densely agglomerated primary particles |  |  | 2.7-4.3 | 30 | [14 empty] | 212
91 | pristine NCM | 1 | 0.9 | 0.05 | 0.05 | 2 | 0 | 0 | 0 | 0 | 0 | 0 | 0 | 0 | 0 | no | LiOH |  | calcination | 720 | 5 |  |  | 92:04 | LiPF6 | 1.0M | FEC:DMC |  |  | 10 | [5 empty] | 2.8-4.35 | 25 |  |  | 225.6 | [5 empty] | 220.2 |  |  |  | 215.4 |  | 205.8 |  |  |  | 200 |  | 196.7
91 | S-NCM | 1 | 0.9 | 0.05 | 0.05 | 2 | 0 | 0 | 0 | 0 | 0 | 0 | 0 | 0 | 0 | no | LiOH | solid mixing | calcination | 720 | 5 | Zr |  | 92:04 | LiPF6 | 1.0M | FEC:DMC |  |  | 10 |  | Pinholes were observed in both particles. The ratio of the pinhole area to the powder cross-sectional area in the BSE images was 5.44% |  |  |  | 2.8-4.35 | 25 |  |  | 223.7 | [5 empty] | 219.7 |  |  |  | 215.9 |  | 206.4 |  |  |  | 201.2 |  | 198.1
91 | L-NCM | 1 | 0.9 | 0.05 | 0.05 | 2 | 0 | 0 | 0 | 0 | 0 | 0 | 0 | 0 | 0 | no | LiOH | solvent solution | calcination | 720 | 5 | Zr | Li2ZrO3 | 92:04 | LiPF6 | 1.0M | FEC:DMC |  |  | 10 |  | The ratio of the pinhole area to the powder cross-sectional area in the BSE images was 0.76% |  | grain boundary and surface of the cathode material were well coated with Li2ZrO3 |  | 2.8-4.35 | 25 |  |  | 215.1 | [5 empty] | 212.8 |  |  |  | 209.9 |  | 201.3 |  |  |  | 196.4 |  | 193.6
92 | pristine | 1 | 0.5 | 0.2 | 0.3 | 2 | 0 | 0 | 0 | 0 | 0 | 0 | 0 | 0 | 0 | yes | [7 empty] | 80:10 | LiPF6 | 1 M | EC:DEC:DMC | 1:01 | LiDFOB, 5-8% | 4 | around 15e20 mm, and the spherical secondary particles (15 mme20 mm) consist of primary particles with sizes of 500 nm~1 mm | spherical, relatively smooth surface | spherical secondary particles consist of primary particles |  |  | 2.5-4.3 |  |  |  | 177.6
92 | 0.5 wt% SiO2-coated sample | 1 | 0.5 | 0.2 | 0.3 | 2 | 0 | 0 | 0 | 0 | 0 | 0 | 0 | 0 | 0 | yes |  | two-step method | heating | 450 | 6 |  | SiO2 | 80:10 | LiPF6 | 1 M | EC:DEC:DMC | 1:01 | LiDFOB, 5-8% | 4 | around 15e20 mm, and the spherical secondary particles (15 mme20 mm) consist of primary particles with sizes of 500 nm~1 mm | spherical, coarser compared with pristine sample | spherical secondary particles consist of primary particles | SiO2 nanoparticles are well dispersed on the surface of the pristine NCM 523 particles to form the coating layer, and its thickness is about 20e30 nm |  | 2.5-4.3 | [21 empty] | 131.1
92 | 1.0 wt% SiO2-coated sample | 1 | 0.5 | 0.2 | 0.3 | 2 | 0 | 0 | 0 | 0 | 0 | 0 | 0 | 0 | 0 | yes |  | two-step method | heating | 450 | 6 |  | SiO2 | 80:10 | LiPF6 | 1 M | EC:DEC:DMC | 1:01 | LiDFOB, 5-8% | 4 | around 15e20 mm, and the spherical secondary particles (15 mme20 mm) consist of primary particles with sizes of 500 nm~1 mm | spherical, coarser compared with pristine sample | spherical secondary particles consist of primary particles |  |  | 2.5-4.3
92 | 2.0 wt% SiO2-coated sample | 1 | 0.5 | 0.2 | 0.3 | 2 | 0 | 0 | 0 | 0 | 0 | 0 | 0 | 0 | 0 | yes |  | two-step method | heating | 450 | 6 |  | SiO2 | 80:10 | LiPF6 | 1 M | EC:DEC:DMC | 1:01 | LiDFOB, 5-8% | 4 | around 15e20 mm, and the spherical secondary particles (15 mme20 mm) consist of primary particles with sizes of 500 nm~1 mm | spherical, coarser compared with pristine sample | spherical secondary particles consist of primary particles | highest concentration of Si element distributed throughout the particles |  | 2.5-4.3 |  |  |  | 168.2
93 | NCM-622 | 1 | 0.6 | 0.2 | 0.2 | 2 | 0 | 0 | 0 | 0 | 0 | 0 | 0 | 0 | 0 | [16 empty] | spherical shape |  |  |  | 2.8-4.3 |  |  |  | 163.5
93 | Mg NCM-622 | 1 | 0.6 | 0.2 | 0.17 | 2 | 0 | 0 | 0 | 0.03 | 0 | 0 | 0 | 0 | 0 | no | LiOH | co-precipitation | calcination | 780 | 18 | Mg2+ | [13 empty] | 2.8-4.3 |  |  |  | 167.2
93 | LiNbO3-coated Mg NCM-622 | 1 | 0.6 | 0.2 | 0.17 | 2 | 0 | 0 | 0 | 0.03 | 0 | 0 | 0 | 0 | 0 | no | LiOH | co-precipitation | calcination | 780 | 18 | Mg2+ | LiNbO3 | [8 empty] | spherical shape |  | amorphous nanometer level coating of ~ 1-2 nm thickness on the secondary particles | congruence in lattice fringe patterns observed in the HR-TEM image aligns with the XRD data pertaining to the (003) plane of the layered structure, indicating an interplanar distance of 0.45 nm | 2.8-4.3 |  |  |  | 175.5
94 | BNCM | 1 | 0.8 | 0.1 | 0.1 | 2 | 0 | 0 | 0 | 0 | 0 | 0 | 0 | 0 | 0 | yes | [7 empty] | 90:05 | LiPF6 | 1.0 M | EC:EMC:DMC | 1:01 |  | 4 | hundreds of nanometers of NCM primary particles, forming secondary particles with diameters of 10-15 |  | composed of hundreds of nanometers of NCM primary particles, forming secondary particles |  | outermost surface layer whose layered structure suffered severe disorder and turned into rock-salt phase. In region between the red and yellow lines, the layered structure is disordered but feebly maintained. Inside the yellow line is the well-maintained layered structure region | 2.8-4.3 | 25 |  |  | 200 | [27 empty] | 24
94 | GNCM | 1 | 0.8 | 0.1 | 0.1 | 2 | 0 | 0 | 0 | 0 | 0 | 0 | 0 | 0 | 0 | yes | [6 empty] | AHNS-rGO | 90:05 | LiPF6 | 1.0 M | EC:EMC:DMC | 1:01 |  | 4 |  |  |  | completely covered with a carbon layer of densely stacked AHNS-rGO sheets, and the thickness of the carbon layer is approximately 7 | thickness of disordered region of GNCM (< 10) is much thinner, meaning that phase transformation propagated from surface is repressed | 2.8-4.3 | 25 |  |  | 196 | [27 empty] | 11
94 | GCNCM | 1 | 0.8 | 0.1 | 0.1 | 2 | 0 | 0 | 0 | 0 | 0 | 0 | 0 | 0 | 0 | yes | [6 empty] | AHNS-rGO/CNT | 90:05 | LiPF6 | 1.0 M | EC:EMC:DMC | 1:01 |  | 4 |  | rougher surface |  | hierarchical 3D porous structure because CNTs are inserted into the AHNS-rGO sheets and interrupt the stacking, resulting in loosely packed AHNS-rGO sheets with many wrinkles | outermost surface layer whose layered structure suffered severe disorder and turned into rock-salt phase. In region between the red and yellow lines, the layered structure is disordered but feebly maintained. Inside the yellow line is the well-maintained layered structure region | 2.8-4.3 | 25 |  |  | 195 | [27 empty] | 124
95 | S-NCM | 1.2 | 0.13 | 0.13 | 0.54 | 2 | 0 | 0 | 0 | 0 | 0 | 0 | 0 | 0 | 0 | no | LiOH | solvothermal | calcination | 900 | 12 |  |  | 8:01 | LiPF6 | 1 mol/L | EC:DMC | 1:01 |  |  | primary particles is about 100, secondary particles with the sizes of 3-5 | spherical-like second particles maintain completeness and uniformity | second particles were composed of much more nanoparticles |  | well-ordered atomic columns and the atomic columns are separated by a distance of 0.47, which is well indexed to the (003)Hex plane of LiMnO2 and/or the (001)Mon plane of Li2MnO3 | 2.0-4.8 | 25 | [8 empty] | 286.4 | [5 empty] | 233.8 |  |  |  | 210.7 |  | 170.1 |  |  |  |  | 147.9 |  |  |  |  | 118.3 |  | 46.1
95 | H-NCM | 1.2 | 0.13 | 0.13 | 0.54 | 2 | 0 | 0 | 0 | 0 | 0 | 0 | 0 | 0 | 0 | no | LiOH | hydrothermal | calcination | 900 | 12 |  |  | 8:01 | LiPF6 | 1 mol/L | EC:DMC | 1:01 |  |  | 200-300, secondary particles with the sizes of 3-5 | imperfect spherical morphology | composed of the primary nanoparticles and the secondary particles |  | well-ordered atomic columns and the atomic columns are separated by a distance of 0.47, which is well indexed to the (003)Hex plane of LiMnO2 and/or the (001)Mon plane of Li2MnO3 | 2.0-4.8 | 25 | [8 empty] | 274.2 | [5 empty] | 230.3 |  |  |  | 168.9 |  | 136.8 |  |  |  |  | 108.7 |  |  |  |  | 46.5 |  | 5.4
96 | NCM 523 | 1.05 | 0.5 | 0.2 | 0.3 | 2 | 0 | 0 | 0 | 0 | 0 | 0 | 0 | 0 | 0 | no | Li2CO3 | solid state reaction | calcination | 750 | 12 |  |  | 80:10 | LiPF6 | 1 M | EC:DMC | 1:01 |  |  | secondary particles with diameter about 3 ± 1 μm, which were aggregated by tiny primary particles with size around 50-150 nm |  | aggregated by tiny primary particles |  | α-NaFeO2 structure (space group: R-3m, JCPDS 89-3601), typical layered structure | 2.8-4.3 | 25 | [8 empty] | 144.3 | [11 empty] | 113
96 | NCM 811 | 1.05 | 0.8 | 0.1 | 0.1 | 2 | 0 | 0 | 0 | 0 | 0 | 0 | 0 | 0 | 0 | no | Li2CO3 | solid state reaction | calcination | 750 | 12 |  |  | 80:10 | LiPF6 | 1 M | EC:DMC | 1:01 |  |  | secondary particles with diameter about 3 ± 1 μm and tiny primary particles with size around 50-100 nm |  | composed of secondary particles and tiny primary particles |  | α-NaFeO2 structure (space group: R-3m, JCPDS 89-3601), typical layered structure | 2.8-4.3 | 25 | [8 empty] | 155.1 | [11 empty] | 125.2
97 | NCM | 1 | 0.6 | 0.2 | 0.2 | 2 | 0 | 0 | 0 | 0 | 0 | 0 | 0 | 0 | 0 | yes | [7 empty] | 85:10 | LiPF6 | 1M | EC:DMC | 1:01 |  | 2026-02-03 | 5e+25 |  |  |  |  | 2.8-4.7 | 25 |  |  | 184.8 | [15 empty] | 135.5 | [6 empty] | 93.6 |  |  |  |  | 58.9
97 | LP-NCM | 1 | 0.6 | 0.2 | 0.2 | 2 | 0 | 0 | 0 | 0 | 0 | 0 | 0 | 0 | 0 | yes |  | sol-gel |  | 550 | 3 |  | Li3PO4 | 85:10 | LiPF6 | 1M | EC:DMC | 1:01 |  | 2026-02-03 | 5e+25 |  |  | compact Li3PO4 layer with a thickness of about 3 |  | 2.8-4.7 | 25 |  |  | 192.7 | [15 empty] | 147.7 | [6 empty] | 110.6 |  |  |  |  | 86.6
98 | NCM | 1 | 0.33 | 0.33 | 0.33 | 2 | 0 | 0 | 0 | 0 | 0 | 0 | 0 | 0 | 0 | no | Li(CH3COO) | sol-gel | calcination | 900 | 15 |  |  | 80:10 | LiPF6 | 1 M | EC:DMC | 1:01 |  | 3.4-3.6 | micro-particles | shapes of regular polyhedrons |  |  |  | 2.0-4.6 | [9 empty] | 182 | [16 empty] | 6
98 | RGO/NCM | 1 | 0.33 | 0.33 | 0.33 | 2 | 0 | 0 | 0 | 0 | 0 | 0 | 0 | 0 | 0 | no | Li(CH3COO) | spray drying | annealing | 300 | 2 |  | RGO | 80:10 | LiPF6 | 1 M | EC:DMC | 1:01 |  | 3.4-3.6 |  | shape of regular polyhedrons |  | multilayer structure of the wrapping graphene was formed by stacking and/or folding of the flexible GO sheets, carbon film has a thickness of around 2 nm and composed of 3-5 layers of graphene |  | 2.0-4.6 | [9 empty] | 223.9 | [16 empty] | 88.5
99 | NCM | 1 | 0.8 | 0.1 | 0.1 | 2 | 0 | 0 | 0 | 0 | 0 | 0 | 0 | 0 | 0 | no | LiOH | co-precipitation | calcination | 800 | 16 |  |  | 90:04 | LiPF6 | 1 M | EC:DMC:EMC | 1:01 |  | 2026-07-09 | 10-13 μm in diameter | uniform and monodisperse globular secondary particles | homogeneous microsphere size distribution | smooth and flat without any residue or coating layer | lattice fringes are visible | 2.75-4.4 | 25 |  |  | 210.4 | [5 empty] | 200.5
99 | LTO@NCM | 1 | 0.8 | 0.1 | 0.1 | 2 | 0 | 0 | 0 | 0 | 0 | 0 | 0 | 0 | 0 | no | LiOH | co-precipitation | calcination | 800 | 16 |  | Li2TiO3 | 90:04 | LiPF6 | 1 M | EC:DMC:EMC | 1:01 |  | 2026-07-09 | mean size of about 12.69 μm | spherical morphologies, consisting of mainly regular spherical secondary particles | relatively uniform size distribution | compact and flaky, and the smoothness is lower than that of the original NCM |  | 2.75-4.4 | 25 |  |  | 208.06
99 | LZO@NCM | 1 | 0.8 | 0.1 | 0.1 | 2 | 0 | 0 | 0 | 0 | 0 | 0 | 0 | 0 | 0 | no | LiOH | co-precipitation | calcination | 800 | 16 |  | Li2ZrO3 | 90:04 | LiPF6 | 1 M | EC:DMC:EMC | 1:01 |  | 2026-07-09 | mean size of about 13.07 μm | spherical morphologies, consisting of mainly regular spherical secondary particles | relatively uniform size distribution | compact and flaky, and the smoothness is lower than that of the original NCM |  | 2.75-4.4 | 25 |  |  | 209.8
99 | LTZO@NCM | 1 | 0.8 | 0.1 | 0.1 | 2 | 0 | 0 | 0 | 0 | 0 | 0 | 0 | 0 | 0 | no | LiOH | co-precipitation | calcination | 800 | 16 |  | Li2TiO3-Li2ZrO3 | 90:04 | LiPF6 | 1 M | EC:DMC:EMC | 1:01 |  | 2026-07-09 | mean size of about 14.63 μm | spherical morphologies, consisting of mainly regular spherical secondary particles | relatively uniform size distribution | coating layer with thickness about 4 nm is adhered on the surface of the primary particle | clear lattice fringes with a spacing of 0.4755 nm are completely conform to the (003) crystal plane of the NCM | 2.75-4.4 | 25 |  |  | 218.67 | [15 empty] | 181.35 |  |  | 174.6 |  |  |  | 164.38
100 | pristine SC-NCM | 1.06 | 0.6 | 0.1 | 0.3 | 2 | 0 | 0 | 0 | 0 | 0 | 0 | 0 | 0 | 0 | no | LiOH | co-precipitation | calcination | 930 | 10 | [8 empty] | 8.5 | 2-3 μm micro single crystal primary particles | smooth surface |  |  |  | 2.75-4.6 | 25 | [25 empty] | 133.5
100 | SC-NCM@LSTP-0.5% | 1.06 | 0.6 | 0.1 | 0.3 | 2 | 0 | 0 | 0 | 0 | 0 | 0 | 0 | 0 | 0 | no | LiOH | co-precipitation | calcination | 930 | 10 |  | LSTP | [6 empty] | 8.5
100 | SC-NCM@LSTP-1% | 1.06 | 0.6 | 0.1 | 0.3 | 2 | 0 | 0 | 0 | 0 | 0 | 0 | 0 | 0 | 0 | no | LiOH | co-precipitation | calcination | 930 | 10 |  | LSTP | [6 empty] | 8.5 | 2-3 μm micro single crystal primary particles | fuzzy and rough surface |  | compact layer with a thickness of ≈3.8 nm was homogeneously distributed on the outer surface | lattice fringes of 0.245 and 0.375 nm were detected from the bulk and the surface of the particles corresponding to the (101) planes of SC-NCM and the (112) planes of LSTP, respectively | 2.75-4.6 | 25 |  |  | 201.6 | [22 empty] | 146.7
101 | NCM | 1 | 0.6 | 0.2 | 0.2 | 2 | 0 | 0 | 0 | 0 | 0 | 0 | 0 | 0 | 0 | no | LiOH | solid-state | calcination | 825 | 12 |  |  | 80:10 | LiPF6 | 1M | EC:DMC:EMC | 1:01 |  | 1.68 |  | microspheres |  |  |  | 2.8-4.3 | 25 | [8 empty] | 179.2 | [16 empty] | 140
101 | E-NCM | 1 | 0.6 | 0.2 | 0.2 | 2 | 0 | 0 | 0 | 0 | 0 | 0 | 0 | 0 | 0 | no | LiOH | ball milling | vacuum drying | 100 | 1 |  | EPS | 80:10 | LiPF6 | 1M | EC:DMC:EMC | 1:01 |  | 1.68 |  | microspheres exhibit a slightly rougher surface than the NCM microspheres |  | EPS shell is an amorphous structure and could play the role of a protective layer | parallel lattice corresponds to the layered materials with interplanar distances of 0.471 nm
101 | 1 mol % E-NCM | 1 | 0.6 | 0.2 | 0.2 | 2 | 0 | 0 | 0 | 0 | 0 | 0 | 0 | 0 | 0 | no | LiOH | ball milling | vacuum drying | 100 | 1 |  | EPS | 80:10 | LiPF6 | 1M | EC:DMC:EMC | 1:01 |  | 1.68 | [5 empty] | 2.8-4.3 | 25 | [8 empty] | 180 | [16 empty] | 138
101 | 2 mol % E-NCM | 1 | 0.6 | 0.2 | 0.2 | 2 | 0 | 0 | 0 | 0 | 0 | 0 | 0 | 0 | 0 | no | LiOH | ball milling | vacuum drying | 100 | 1 |  | EPS | 80:10 | LiPF6 | 1M | EC:DMC:EMC | 1:01 |  | 1.68 |  | microsphere |  |  |  | 2.8-4.3 | 25 | [8 empty] | 176.2 | [16 empty] | 134
101 | 5 mol % E-NCM | 1 | 0.6 | 0.2 | 0.2 | 2 | 0 | 0 | 0 | 0 | 0 | 0 | 0 | 0 | 0 | no | LiOH | ball milling | vacuum drying | 100 | 1 |  | EPS | 80:10 | LiPF6 | 1M | EC:DMC:EMC | 1:01 |  | 1.68 | [5 empty] | 2.8-4.3 | 25 | [8 empty] | 171.1 | [16 empty] | 111
102 | Hydrothermal | 1.05 | 0.6 | 0.2 | 0.2 | 2 | 0 | 0 | 0 | 0 | 0 | 0 | 0 | 0 | 0 | no | LiOH | hydrothermal | sintering | 850 | 16 | [9 empty] | bigger particle size | smooth surface |  |  |  | 2.0-4.3 | [10 empty] | 106.98
102 | SSR | 1.05 | 0.6 | 0.2 | 0.2 | 2 | 0 | 0 | 0 | 0 | 0 | 0 | 0 | 0 | 0 | no | LiOH | solid-state reaction | sintering | 850 | 16 | [9 empty] | smaller size |  | smaller agglomeration of particles |  |  | 2.0-4.3 | [10 empty] | 139.74
103 | PVA0 | 1 | 0.33 | 0.33 | 0.33 | 2 | 0 | 0 | 0 | 0 | 0 | 0 | 0 | 0 | 0 | no | Li2CO3 | solid-state | calcination | 900 | 12 |  |  | 8:01 | LiPF6 | 1M | EC:DEC:EMC | 1:01 |  |  | 200-700 | well-shaped polyhedral particles |  |  |  | 2.8-4.4 | 25 |  |  |  |  | 165 | [13 empty] | 130
103 | PVA5 | 1 | 0.33 | 0.33 | 0.33 | 2 | 0 | 0 | 0 | 0 | 0 | 0 | 0 | 0 | 0 | no | Li2CO3 | solid-state | calcination | 400 | 0.5 |  | carbon | 8:01 | LiPF6 | 1M | EC:DEC:EMC | 1:01 |  |  | 200-700 | well-shaped polyhedral particles |  |  |  | 2.8-4.4 | 25 |  |  |  |  | 163 | [13 empty] | 141
103 | PVA10 | 1 | 0.33 | 0.33 | 0.33 | 2 | 0 | 0 | 0 | 0 | 0 | 0 | 0 | 0 | 0 | no | Li2CO3 | solid-state | calcination | 400 | 0.5 |  | carbon | 8:01 | LiPF6 | 1M | EC:DEC:EMC | 1:01 |  |  | 200-700 | well-shaped polyhedral particles |  | surface of LiNi1/3Co1/3Mn1/3O2 particles is adhered by some amorphous floccules |  | 2.8-4.4 | 25 |  |  |  |  | 164 | [13 empty] | 150
103 | PVA15 | 1 | 0.33 | 0.33 | 0.33 | 2 | 0 | 0 | 0 | 0 | 0 | 0 | 0 | 0 | 0 | no | Li2CO3 | solid-state | calcination | 400 | 0.5 |  | carbon | 8:01 | LiPF6 | 1M | EC:DEC:EMC | 1:01 |  |  | 200-700 | well-shaped polyhedral particles |  |  |  | 2.8-4.4 | 25 |  |  |  |  | 155 | [13 empty] | 133
103 | PVA20 | 1 | 0.33 | 0.33 | 0.33 | 2 | 0 | 0 | 0 | 0 | 0 | 0 | 0 | 0 | 0 | no | Li2CO3 | solid-state | calcination | 400 | 0.5 |  | carbon | 8:01 | LiPF6 | 1M | EC:DEC:EMC | 1:01 |  |  | 200-700 | well-shaped polyhedral particles |  |  |  | 2.8-4.4 | 25 |  |  |  |  | 143 | [13 empty] | 121
104 | spherical LiNi1/3Co1/3Mn1/3O2 | 1 | 0.33 | 0.33 | 0.33 | 2 | 0 | 0 | 0 | 0 | 0 | 0 | 0 | 0 | 0 | no | LiOH | co-precipitation | sintering | 900 | 12 |  |  | 85:05 | LiPF6 | 1.0 M | EC:DEC | 1:01 |  |  | primary particle size is about 200-300 nm in diameter and these small particles aggregated each other to form micro-sized spherical secondary particles | smooth edge line | aggregated each other to form micro-sized spherical secondary particles | without any layer on the surface |  | 3.0-4.5 | 25
104 | ZrO2-coated LiNi1/3Co1/3Mn1/3O2 | 1 | 0.33 | 0.33 | 0.33 | 2 | 0 | 0 | 0 | 0 | 0 | 0 | 0 | 0 | 0 | no | LiOH | co-precipitation | sintering | 450 | 5 |  | ZrO2 | 85:05 | LiPF6 | 1.0 M | EC:DEC | 1:01 | [5 empty] | thickness of the ZrO2-coated layer on the surface of spherical LiNi1/3Co1/3Mn1/3O2 is estimated to be 10-25 nm in diameter. From the TEM images, it appears that ZrO2 coating is rough and porous |  | 3.0-4.5 | 25
105 | S7a | 1 | 0.33 | 0.33 | 0.33 | 2 | 0 | 0 | 0 | 0 | 0 | 0 | 0 | 0 | 0 | no | LiNO3 | solution combustion | calcination | 750 | 5 |  |  | 85:05 | LiPF6 | 1M | EC:DMC | 1:01 |  |  | B50 nm |  |  |  |  | 2.5-4.3 | room temperature | 14.6
105 | S7c | 1 | 0.33 | 0.33 | 0.33 | 2 | 0 | 0 | 0 | 0 | 0 | 0 | 0 | 0 | 0 | no | LiNO3 | solution combustion | calcination | 750 | 10 |  |  | 85:05 | LiPF6 | 1M | EC:DMC | 1:01 | [7 empty] | 2.5-4.3 | room temperature | 32.9
105 | S7e | 1 | 0.33 | 0.33 | 0.33 | 2 | 0 | 0 | 0 | 0 | 0 | 0 | 0 | 0 | 0 | no | LiNO3 | solution combustion | calcination | 750 | 15 |  |  | 85:05 | LiPF6 | 1M | EC:DMC | 1:01 | [7 empty] | 2.5-4.3 | room temperature | 155.9
105 | S8a | 1 | 0.33 | 0.33 | 0.33 | 2 | 0 | 0 | 0 | 0 | 0 | 0 | 0 | 0 | 0 | no | LiNO3 | solution combustion | calcination | 850 | 5 |  |  | 85:05 | LiPF6 | 1M | EC:DMC | 1:01 | [7 empty] | 2.5-4.3 | room temperature | 15.5
105 | S8c | 1 | 0.33 | 0.33 | 0.33 | 2 | 0 | 0 | 0 | 0 | 0 | 0 | 0 | 0 | 0 | no | LiNO3 | solution combustion | calcination | 850 | 10 |  |  | 85:05 | LiPF6 | 1M | EC:DMC | 1:01 | [7 empty] | 2.5-4.3 | room temperature | 47.4
105 | S8e | 1 | 0.33 | 0.33 | 0.33 | 2 | 0 | 0 | 0 | 0 | 0 | 0 | 0 | 0 | 0 | no | LiNO3 | solution combustion | calcination | 850 | 15 |  |  | 85:05 | LiPF6 | 1M | EC:DMC | 1:01 |  |  | narrow range of 200-400 nm | faceted form instead of having a spherical shape | no considerable agglomeration |  |  | 2.5-4.3 | room temperature | 160.5 |  | 155.2 | [5 empty] | 144.9 | [5 empty] | 129.5 |  |  |  | 119.9 |  | 87.1 | 63.5 |  |  |  | 36
105 | S9a | 1 | 0.33 | 0.33 | 0.33 | 2 | 0 | 0 | 0 | 0 | 0 | 0 | 0 | 0 | 0 | no | LiNO3 | solution combustion | calcination | 950 | 5 |  |  | 85:05 | LiPF6 | 1M | EC:DMC | 1:01 | [7 empty] | 2.5-4.3 | room temperature | 28.2
105 | S9c | 1 | 0.33 | 0.33 | 0.33 | 2 | 0 | 0 | 0 | 0 | 0 | 0 | 0 | 0 | 0 | no | LiNO3 | solution combustion | calcination | 950 | 10 |  |  | 85:05 | LiPF6 | 1M | EC:DMC | 1:01 | [7 empty] | 2.5-4.3 | room temperature | 56.2
105 | S9e | 1 | 0.33 | 0.33 | 0.33 | 2 | 0 | 0 | 0 | 0 | 0 | 0 | 0 | 0 | 0 | no | LiNO3 | solution combustion | calcination | 950 | 15 |  |  | 85:05 | LiPF6 | 1M | EC:DMC | 1:01 |  |  | B700 nm |  |  |  |  | 2.5-4.3 | room temperature | 141.4
106 | bare | 1 | 0.6 | 0.2 | 0.2 | 2 | 0 | 0 | 0 | 0 | 0 | 0 | 0 | 0 | 0 | [8 empty] | 90:05 | LiPF6 | 1.2M | EC:EMC | 3:07 |  | 12.5 | microsized (D50 10) and composed of numerous small primary particles of ~500 |  |  |  |  | 3.0-4.5 | [15 empty] | 182 | [6 empty] | 150
106 | ALD-5 | 1 | 0.6 | 0.2 | 0.2 | 2 | 0 | 0 | 0 | 0 | 0 | 0 | 0 | 0 | 0 | [6 empty] | Zr4+ | ZrO2 | 90:05 | LiPF6 | 1.2M | EC:EMC | 3:07 |  | 12.5 | no significant change to the secondary particles |  |  | approximately 0.8 thick, surface of the primary particles was covered with numerous tiny nanoparticles, uniform and conformal |  | 3.0-4.5 | [15 empty] | 182
106 | ALD-20 | 1 | 0.6 | 0.2 | 0.2 | 2 | 0 | 0 | 0 | 0 | 0 | 0 | 0 | 0 | 0 | [6 empty] | Zr4+ | ZrO2 | 90:05 | LiPF6 | 1.2M | EC:EMC | 3:07 |  | 12.5 | no significant change to the secondary particles |  |  | approximately 3.2 thick, surface of the primary particles was covered with numerous tiny nanoparticles, uniform and conformal |  | 3.0-4.5 | [15 empty] | 182 | [5 empty] | 125 | 150
106 | ALD-40 | 1 | 0.6 | 0.2 | 0.2 | 2 | 0 | 0 | 0 | 0 | 0 | 0 | 0 | 0 | 0 | [6 empty] | Zr4+ | ZrO2 | 90:05 | LiPF6 | 1.2M | EC:EMC | 3:07 |  | 12.5 | no significant change to the secondary particles |  |  | approximately 6.5 thick, surface of the primary particles was covered with numerous tiny nanoparticles, uniform and conformal |  | 3.0-4.5 | [15 empty] | 182
107 | pristine NCM622 | 1 | 0.6 | 0.2 | 0.2 | 2 | 0 | 0 | 0 | 0 | 0 | 0 | 0 | 0 | 0 | no | LiOH | co-precipitation | annealing | 820 | 12 |  |  | 80:10 | LiPF6 | 1M | EC:DEC:DMC | 1:01 |  | 4 | 2026-04-06 | spherical |  |  |  | 2.8-4.3 |  |  |  | 176.8
107 | 0.5 wt% ZrO2-modified NCM622 | 1 | 0.6 | 0.2 | 0.2 | 2 | 0 | 0 | 0 | 0 | 0 | 0 | 0 | 0 | 0 | no | LiOH | co-precipitation | annealing | 450 | 6 |  | ZrO2 | 80:10 | LiPF6 | 1M | EC:DEC:DMC | 1:01 |  | 4 | 0.5-1 | spherical | consist of primary particles | ZrO2 nanoparticles are attached on the surface of the pristine NCM622 particle after coating |  | 2.8-4.3 |  |  |  | 177.7 | [17 empty] | 128 |  |  |  |  | 94.5
107 | 1.0 wt% ZrO2-modified NCM622 | 1 | 0.6 | 0.2 | 0.2 | 2 | 0 | 0 | 0 | 0 | 0 | 0 | 0 | 0 | 0 | no | LiOH | co-precipitation | annealing | 450 | 6 |  | ZrO2 | 80:10 | LiPF6 | 1M | EC:DEC:DMC | 1:01 |  | 4 | [5 empty] | 2.8-4.3 |  |  |  | 168.8
107 | 2.0 wt% ZrO2-modified NCM622 | 1 | 0.6 | 0.2 | 0.2 | 2 | 0 | 0 | 0 | 0 | 0 | 0 | 0 | 0 | 0 | no | LiOH | co-precipitation | annealing | 450 | 6 |  | ZrO2 | 80:10 | LiPF6 | 1M | EC:DEC:DMC | 1:01 |  | 4 | [5 empty] | 2.8-4.3 |  |  |  | 168.2
108 | NCM622 | 1 | 0.6 | 0.2 | 0.2 | 2 | 0 | 0 | 0 | 0 | 0 | 0 | 0 | 0 | 0 | yes | [7 empty] | 80:10 | LiPF6 | 1M | EC:DMC:DEC | 1:01 |  | 2026-04-05 |  | spherical secondary particle |  |  | hexagonal layered structure with lattice spacing of 0.481 nm, which can be indexed to the (0 0 3) crystal planes | 2.8-4.5 | 25 |  |  | 198.8 | [27 empty] | 81.1
108 | u-NCM622 | 1 | 0.6 | 0.2 | 0.2 | 2 | 0 | 0 | 0 | 0 | 0 | 0 | 0 | 0 | 0 | yes |  |  | sintering | 600 | 3 |  | ZrO2 | 80:10 | LiPF6 | 1M | EC:DMC:DEC | 1:01 |  | 2026-04-05 |  |  |  | short chain-like matters adhering to the surface of host material, a coating layer with a thickness of about 5 nm is observed, possessing an amorphous feature | hexagonal layered structure with lattice spacing of 0.239 nm, which can be indexed to the (0 0 6) crystal planes | 2.8-4.5 | 25 |  |  | 197 | [27 empty] | 112.7
109 | SC-532 | 1 | 0.5 | 0.2 | 0.3 | 2 | 0 | 0 | 0 | 0 | 0 | 0 | 0 | 0 | 0 | yes | [8 empty] | LiPF6 | 1.0 M | EC:DEC | 1:02 |  |  | large particles (~10-15 size) ... large crystallite size of ~2-3 |  | some of the large particles contain multiple crystallites while most of the particles were single grains |  |  | 3.0-4.3 | 30 | 165.6
109 | UC-532 | 1 | 0.5 | 0.2 | 0.3 | 2 | 0 | 0 | 0 | 0 | 0 | 0 | 0 | 0 | 0 | yes | [8 empty] | LiPF6 | 1.0 M | EC:DEC | 1:02 |  |  | large secondary particles around 15 made of agglomerates of small crystals of ~200-400 |  | agglomerates of small crystals |  |  | 3.0-4.3 | 30 | 169.5
109 | AC-532 | 1 | 0.5 | 0.2 | 0.3 | 2 | 0 | 0 | 0 | 0 | 0 | 0 | 0 | 0 | 0 | yes | [6 empty] | Al2O3 |  | LiPF6 | 1.0 M | EC:DEC | 1:02 |  |  | large secondary particles around 15 made of agglomerates of small crystals of ~200-400 |  | agglomerates of small crystals | Al2O3 particles are usually around 40 scattered on the surface of the NMC532 particles |  | 3.0-4.3 | 30 | 174.6
110 | single crystal NMC532 | 0 | 0.5 | 0.2 | 0.3 | 2 | 0 | 0 | 0 | 0 | 0 | 0 | 0 | 0 | 0 | no | Li2CO3 | co-precipitation | sintering |  | 12 |  |  | 94:03 | LiPF6 | 1.0 M | EC:DEC | 1:02 |  | 12.5 | primary particles of about ∼3 μm in size |  |  |  |  | 3.0-4.3 | 30
110 | L | 1.2 | 0.5 | 0.2 | 0.3 | 2 | 0 | 0 | 0 | 0 | 0 | 0 | 0 | 0 | 0 | no | Li2CO3 | co-precipitation | sintering | 970 | 12 |  |  | 94:03 | LiPF6 | 1.0 M | EC:DEC | 1:02 |  | 12.5 | average grain size of ∼ 5 μm |  |  |  |  | 3.0-4.3 | 30 | 157
110 | M | 1.2 | 0.5 | 0.2 | 0.3 | 2 | 0 | 0 | 0 | 0 | 0 | 0 | 0 | 0 | 0 | no | Li2CO3 | co-precipitation | sintering | 970 | 12 |  |  | 94:03 | LiPF6 | 1.0 M | EC:DEC | 1:02 |  | 12.5 | average grain size of ∼ 3 μm |  |  |  |  | 3.0-4.3 | 30 | 159
110 | S | 1.2 | 0.5 | 0.2 | 0.3 | 2 | 0 | 0 | 0 | 0 | 0 | 0 | 0 | 0 | 0 | no | Li2CO3 | co-precipitation | sintering | 970 | 12 |  |  | 94:03 | LiPF6 | 1.0 M | EC:DEC | 1:02 |  | 12.5 | average grain size of ∼ 1 μm |  |  |  |  | 3.0-4.3 | 30 | 164
111 | S | 1 | 0.6 | 0.2 | 0.2 | 2 | 0 | 0 | 0 | 0 | 0 | 0 | 0 | 0 | 0 | yes | [5 empty] | Al |  | 94:03 | LiPF6 | 1M | EC:DMC | 1:01 |  |  | 4.31 | single-crystalline particles |  |  | ordered layer structures, in which the lattice spaces of 0.20 nm is the [104] planes of layer structure | 3.0-4.2 | 25 | [20 empty] | 145 | [15 empty] | 159
111 | L | 1 | 0.6 | 0.2 | 0.2 | 2 | 0 | 0 | 0 | 0 | 0 | 0 | 0 | 0 | 0 | yes | [5 empty] | Al |  | 94:03 | LiPF6 | 1M | EC:DMC | 1:01 |  |  | 10.1 | spherical secondary grains consisting of a number of small primary particles | densely packed with few pores |  | ordered layer structures, in which the lattice spaces of 0.20 nm is the [104] planes of layer structure | 3.0-4.2 | 25 | [20 empty] | 118 | [15 empty] | 166
111 | D | 1 | 0.6 | 0.2 | 0.2 | 2 | 0 | 0 | 0 | 0 | 0 | 0 | 0 | 0 | 0 | yes | [5 empty] | Al |  | 94:03 | LiPF6 | 1M | EC:DMC | 1:01 |  |  | 11.17 | spherical secondary grains consisting of a number of small primary particles | a large number of pores is present between the primary particles |  | ordered layer structures, in which the lattice spaces of 0.20 nm is the [104] planes of layer structure | 3.0-4.2 | 25 | [36 empty] | 167
112 | SC'-811 | 1 | 0.8 | 0.1 | 0.1 | 2 | 0 | 0 | 0 | 0 | 0 | 0 | 0 | 0 | 0 | no | LiOH | spray pyrolysis | sintering | 900 | 15 |  |  |  | LiPF6 | 1 M | EC:DMC:EMC | 1:01 |  |  |  | single-crystal | primary particles were separated from the secondary particles |  |  | 3.0-4.4 |  |  |  | 181
112 | PC-811 | 1 | 0.8 | 0.1 | 0.1 | 2 | 0 | 0 | 0 | 0 | 0 | 0 | 0 | 0 | 0 | yes | [8 empty] | LiPF6 | 1 M | EC:DMC:EMC | 1:01 |  |  | 12-15 μm | regular spherical secondary particles, brick-like primary particles | secondary particles cover the brick-like primary particles |  |  | 3.0-4.4 |  |  |  | 226 | [26 empty] | 146
112 | SC-811 | 1 | 0.8 | 0.1 | 0.1 | 2 | 0 | 0 | 0 | 0 | 0 | 0 | 0 | 0 | 0 | no | LiNO3 | spray pyrolysis | sintering | 780 | 15 |  |  |  | LiPF6 | 1 M | EC:DMC:EMC | 1:01 |  |  | submicron | polyhedral particles with a smooth surface | compactly structured with no hollow or porous interiors |  | regularly arranged diffraction spots confirm the single-crystal structure of polyhedral particles for SC-811. The indexing of SAED pattern shows the lattice planes (003) and (112) of single-crystal NCM811 | 3.0-4.4 |  |  |  | 216 | [26 empty] | 152
113 | NCM 94 | 1.03 | 0.94 | 0.03 | 0.03 | 2 | 0 | 0 | 0 | 0 | 0 | 0 | 0 | 0 | 0 | no | LiOH | coprecipitation | calcination | 680 | 30 |  |  | 90:5.5:4.5 | LiPF6 | 1M | EC:EMC | 3:07 | VC, 2% |  | nanoscale primary particles | approximately spherical particles | good monodispersity, densely packed into secondary particles |  |  | 2.7-4.3 |  |  |  | 231
113 | NCMA 92 | 1.03 | 0.92 | 0.03 | 0.03 | 2 | 0.02 | 0 | 0 | 0 | 0 | 0 | 0 | 0 | 0 | no | LiOH | coprecipitation | calcination | 680 | 30 | Al |  | 90:5.5:4.5 | LiPF6 | 1M | EC:EMC | 3:07 | VC, 2% |  | nanoscale primary particles | approximately spherical particles | good monodispersity, densely packed into secondary particles |  |  | 2.7-4.3 |  |  |  | 218
114 | pristine NCM811 | 1 | 0.8 | 0.1 | 0.1 | 2 | 0 | 0 | 0 | 0 | 0 | 0 | 0 | 0 | 0 | no | Li2CO3 | wet chemical | calcination | 800 | 12 |  |  | 85:10 | LiPF6 | 1M | EC:EMC:DMC | 1:01 |  | 3.0 mg | about 400 nm | irregularly shaped | secondary particles |  | hexagonal α-NaFeO2 structure of the R-3m space group | 2.8-4.3 | 25 |  |  | 204 | [9 empty] | 188 |  | 155 |  |  |  | 135 |  | 103 | 87 |  |  |  | 70 |  |  |  |  | 28
114 | Zr-modified NCM811 | 1 | 0.8 | 0.1 | 0.09 | 2 | 0 | 0 | 0 | 0 | 0 | 0 | 0 | 0 | 0.01 | no | Li2CO3 | wet chemical | calcination | 800 | 12 | Zr | Li2ZrO3 | 85:10 | LiPF6 | 1M | EC:EMC:DMC | 1:01 |  | 3.0 mg | about 400 nm | irregularly shaped | secondary particles | an additional coating layer existing on the surface... amorphous | hexagonal α-NaFeO2 structure of the R-3m space group | 2.8-4.3 | 25 |  |  | 201 | [9 empty] | 187 |  | 179 |  |  |  | 167 |  | 156 | 144 |  |  |  | 128 |  |  |  |  | 107
115 | NMC76 | 1 | 0.76 | 0.1 | 0.14 | 2 | 0 | 0 | 0 | 0 | 0 | 0 | 0 | 0 | 0 | no | LiOH | coprecipitation | calcination | 750 | 20 |  |  | 8:01 | LiPF6 | 1M | EC:EMC | 4:06 | [6 empty] | converted phase (e.g., disordered rock-salt and spinel phase) is seen to grow from the surface into the bulk | 2.7-4.5 | 25
115 | 0.5%Al-NMC76 | 1 | 0.76 | 0.1 | 0.14 | 2 | 0 | 0 | 0 | 0 | 0 | 0 | 0 | 0 | 0 | no | LiOH | coprecipitation | calcination | 750 | 20 | Al |  | 8:01 | LiPF6 | 1M | EC:EMC | 4:06 |  |  |  | surface becomes rougher |  |  |  | 2.7-4.5 | 25
115 | 1%Al-NMC76 | 1 | 0.76 | 0.1 | 0.14 | 2 | 0 | 0 | 0 | 0 | 0 | 0 | 0 | 0 | 0 | no | LiOH | coprecipitation | calcination | 750 | 20 | Al |  | 8:01 | LiPF6 | 1M | EC:EMC | 4:06 |  |  |  | surface becomes rougher | No severe cracks and isolated primary particles were found throughout the secondary particles |  | layered structure is well preserved without the presence of evident cation mixing | 2.7-4.5 | 25 | [36 empty] | 210
115 | 2%Al-NMC76 | 1 | 0.76 | 0.1 | 0.14 | 2 | 0 | 0 | 0 | 0 | 0 | 0 | 0 | 0 | 0 | no | LiOH | coprecipitation | calcination | 750 | 20 | Al |  | 8:01 | LiPF6 | 1M | EC:EMC | 4:06 |  |  |  | surface becomes rougher, small particles observed on the cathode surface |  |  |  | 2.7-4.5 | 25 | [36 empty] | 210
115 | 5%Al-NMC76 | 1 | 0.76 | 0.1 | 0.14 | 2 | 0 | 0 | 0 | 0 | 0 | 0 | 0 | 0 | 0 | no | LiOH | coprecipitation | calcination | 750 | 20 | Al |  | 8:01 | LiPF6 | 1M | EC:EMC | 4:06 |  |  |  | surface becomes rougher, many small particles formed from self-nucleation of Al species |  | excess Al doping accumulated as a thick coating |  | 2.7-4.5 | 25 | [36 empty] | 180
116 | LiNi0.76Mn0.14Co0.10O2 | 1 | 0.76 | 0.1 | 0.14 | 2 | 0 | 0 | 0 | 0 | 0 | 0 | 0 | 0 | 0 | no | LiOH | coprecipitation | calcination | 750 | 20 |  |  | 8:01 | LiPF6 | 1M | EC:DMC | 1:02 |  | 2026-04-05 | primary particles (100–300 nm) (which constitute the spherical secondary particles of > 10 μm) | spherical morphology | densely compacted primary particles |  | R-3 m layered structures viewed down from [100] zone axis and Fd-3 m viewed down from the [110] zone axis | 2.7-4.5 | 30 |  |  | 215 | [27 empty] | 168
117 | Pristine | 1 | 0.76 | 0.1 | 0.14 | 2 | 0 | 0 | 0 | 0 | 0 | 0 | 0 | 0 | 0 | no | LiOH | co-precipitation | sintering | 750 | 20 |  |  | 80:10 | LiPF6 | 1M | EC:DMC | 1:02 |  | 2026-04-05 | nanometre-sized primary particles are intentionally aggregated to form micrometre-sized secondary particles |  | dense packing of the layered primary particles within the secondary particle |  | layered structure | 2.7-4.5 | 25
117 | LPO-as-coated | 1 | 0.76 | 0.1 | 0.14 | 2 | 0 | 0 | 0 | 0 | 0 | 0 | 0 | 0 | 0 | no | LiOH | co-precipitation | sintering | 750 | 20 |  | Li3PO4 | 80:10 | LiPF6 | 1M | EC:DMC | 1:02 |  | 2026-04-05 |  |  |  | located primarily at the surface of the secondary particle with a coating layer thickness of tens of nanometres | amorphous state | 2.7-4.5 | 25
117 | LPO-infused | 1 | 0.76 | 0.1 | 0.14 | 2 | 0 | 0 | 0 | 0 | 0 | 0 | 0 | 0 | 0 | no | LiOH | co-precipitation | sintering | 750 | 20 |  | Li3PO4 | 80:10 | LiPF6 | 1M | EC:DMC | 1:02 |  | 2026-04-05 |  |  |  | penetration of LPO along the grain boundaries in the secondary particles | slight increase of cation mixing at the outermost surface layer | 2.7-4.5 | 25
118 | NCA | 1 | 0.8 | 0.15 | 0 | 2 | 0.05 | 0 | 0 | 0 | 0 | 0 | 0 | 0 | 0 | no | LiOH | coprecipitation | calcination | 750 | 15 |  |  | 90:05 | LiPF6 | 1 m | EC:EMC | 3:07 | VC, 2 wt% | 5.5 | ≈11.5-13.8 μm | uniform spherical |  |  | transformation of the original R3m layered structure into a NiO-type Fm3m rock-salt phase | 3.0-4.5 | 25 | [8 empty] | 195-200
118 | NCM | 1 | 0.7 | 0.15 | 0.15 | 2 | 0 | 0 | 0 | 0 | 0 | 0 | 0 | 0 | 0 | no | LiOH | coprecipitation | calcination | 800 | 15 |  |  | 90:05 | LiPF6 | 1 m | EC:EMC | 3:07 | VC, 2 wt% | 5.5 | ≈12.1-14.5 μm | uniform spherical |  |  | transformation of the original R3m layered structure into a NiO-type Fm3m rock-salt phase | 3.0-4.5 | 25 | [8 empty] | 195-200
119 | FCG-Mn-F | 1 | 0.6 | 0.15 | 0.25 | 2 | 0 | 0 | 0 | 0 | 0 | 0 | 0 | 0 | 0 | no | LiOH | coprecipitation | calcination | 825 | 10 |  |  | 85:7.5:7.5 | LiPF6 | 1.2M | EC:EMC | 3:07 |  |  | 12 in diameter, equiaxed primary particles ~200 in diameter, elongated primary particles whose length reached up to 2.5 (~100 in width) | spherical, equiaxed primary particles, long rod-shaped primary particles | emanated radially from the center |  | c-axis aligned in the transverse direction, (003) crystallographic layers in individual primary particles to be centrally aligned | 2.7-4.3 | 25 |  |  | 206 | [22 empty] | 155
119 | CC | 1 | 0.6 | 0.15 | 0.25 | 2 | 0 | 0 | 0 | 0 | 0 | 0 | 0 | 0 | 0 | no | LiOH | coprecipitation | calcination | 850 | 10 |  |  | 85:7.5:7.5 | LiPF6 | 1.2M | EC:EMC | 3:07 |  |  |  | faceted large primary particles | no directional alignment |  | no apparent crystallographic texture | 2.7-4.3 | 25 |  |  | 194 | [22 empty] | 136
120 | Li[Ni1/3Co1/3Mn1/3]O2 | 1 | 0.33 | 0.33 | 0.33 | 2 | 0 | 0 | 0 | 0 | 0 | 0 | 0 | 0 | 0 | no | LiOH | coprecipitation | calcination | 1000 | 10 |  |  |  | LiPF6 | 1 M | EC:DMC | 1:02 |  | 10 | average particle size was of about 10 in diameter, 0.5-1 | spherical particle shape, square shape | distribution was relatively narrow |  |  | 2.8-4.3 | 30 |  |  | 159
121 | Li[Ni1/3Co1/3Mn1/3]O2 | 1 | 0.33 | 0.33 | 0.33 | 2 | 0 | 0 | 0 | 0 | 0 | 0 | 0 | 0 | 0 | no | LiOH | coprecipitation | calcination | 950 | 15 |  |  | 85:7.5:7.5 | LiPF6 | 1 M | EC:DEC | 1:01 |  |  | average particle diameter of 10 mm, primary particles with estimated particle sizes of 0.1e1.8 mm; extremely large primary particles whose size was difficult to estimate | spherical morphology | composed of an agglomerate of primary particles |  | retained the original layered rhombohedral structure as verified by the ED pattern indexed again to the 100 zone of the rhombohedral layered structure | 3.0-4.3 | 25 |  |  | 163
121 | Li[Ni0.5Co0.2Mn0.3]O2 | 1 | 0.5 | 0.2 | 0.3 | 2 | 0 | 0 | 0 | 0 | 0 | 0 | 0 | 0 | 0 | no | LiOH | coprecipitation | calcination | 950 | 15 |  |  | 85:7.5:7.5 | LiPF6 | 1 M | EC:DEC | 1:01 |  |  | average particle diameter of 10 mm, primary particles with estimated particle sizes of 0.1e1.8 mm | spherical morphology | composed of an agglomerate of primary particles |  |  | 3.0-4.3 | 25 |  |  | 175
121 | Li[Ni0.6Co0.2Mn0.2]O2 | 1 | 0.6 | 0.2 | 0.2 | 2 | 0 | 0 | 0 | 0 | 0 | 0 | 0 | 0 | 0 | no | LiOH | coprecipitation | calcination | 900 | 15 |  |  | 85:7.5:7.5 | LiPF6 | 1 M | EC:DEC | 1:01 |  |  | average particle diameter of 10 mm, primary particles with estimated particle sizes of 0.1e1.8 mm; primary particles were much larger (w1 mm in size) | spherical morphology | composed of an agglomerate of primary particles |  | identified as the layered structure whose example is shown in Fig. 6d. The ED pattern in Fig. 6d was unequivocally indexed to the 100 zone of the layered structure; however, occasionally a primary particle with a spinel-like structure was also found | 3.0-4.3 | 25 |  |  | 187
121 | Li[Ni0.7Co0.15Mn0.15]O2 | 1 | 0.7 | 0.15 | 0.15 | 2 | 0 | 0 | 0 | 0 | 0 | 0 | 0 | 0 | 0 | no | LiOH | coprecipitation | calcination | 850 | 15 |  |  | 85:7.5:7.5 | LiPF6 | 1 M | EC:DEC | 1:01 |  |  | average particle diameter of 10 mm, primary particles with estimated particle sizes of 0.1e1.8 mm | spherical morphology | composed of an agglomerate of primary particles |  |  | 3.0-4.3 | 25 |  |  | 194
121 | Li[Ni0.8Co0.1Mn0.1]O2 | 1 | 0.8 | 0.1 | 0.1 | 2 | 0 | 0 | 0 | 0 | 0 | 0 | 0 | 0 | 0 | no | LiOH | coprecipitation | calcination | 780 | 15 |  |  | 85:7.5:7.5 | LiPF6 | 1 M | EC:DEC | 1:01 |  |  | average particle diameter of 10 mm, primary particles with estimated particle sizes of 0.1e1.8 mm | spherical morphology | composed of an agglomerate of primary particles |  |  | 3.0-4.3 | 25 |  |  | 203
121 | Li[Ni0.85Co0.075Mn0.075]O2 | 1 | 0.85 | 0.075 | 0.075 | 2 | 0 | 0 | 0 | 0 | 0 | 0 | 0 | 0 | 0 | no | LiOH | coprecipitation | calcination | 750 | 15 |  |  | 85:7.5:7.5 | LiPF6 | 1 M | EC:DEC | 1:01 |  |  | average particle diameter of 10 mm, primary particles with estimated particle sizes of 0.1e1.8 mm; primary particle size was relatively small | spherical morphology, particles surface appeared smooth after cycling | composed of an agglomerate of primary particles |  | most of the examined surface particles (w90%) possessed a spinel-like structure. A typical ED pattern in the 001 zone of the cubic structure clearly verified the existence of a cubic phase... primary particle in the interior mostly retained the initial layered structure | 3.0-4.3 | 25 |  |  | 206
122 | pristine LiNi0.6Co0.2Mn0.2O2 | 1 | 0.6 | 0.2 | 0.2 | 2 | 0 | 0 | 0 | 0 | 0 | 0 | 0 | 0 | 0 | no | Li2CO3 | co-precipitation | calcination | 850 | 15 |  |  | 94.4:2.5:3.1 | LiPF6 | 1 M | EC:DMC | 1:01 |  |  |  | surface of the pristine sample is smooth | particles are agglomerate |  |  | 3.0-4.3 | 25 | [8 empty] | 173.8 | [9 empty] | 161.4
122 | 0.25 wt.% Al2O3-coated LiNi0.6Co0.2Mn0.2O2 | 1 | 0.6 | 0.2 | 0.2 | 2 | 0 | 0 | 0 | 0 | 0 | 0 | 0 | 0 | 0 | no | Li2CO3 | co-precipitation | heating | 500 | 6 |  | Al2O3 | 94.4:2.5:3.1 | LiPF6 | 1 M | EC:DMC | 1:01 | [7 empty] | 3.0-4.3 | 25 | [8 empty] | 175.3
122 | 0.5 wt.% Al2O3-coated LiNi0.6Co0.2Mn0.2O2 | 1 | 0.6 | 0.2 | 0.2 | 2 | 0 | 0 | 0 | 0 | 0 | 0 | 0 | 0 | 0 | no | Li2CO3 | co-precipitation | heating | 500 | 6 |  | Al2O3 | 94.4:2.5:3.1 | LiPF6 | 1 M | EC:DMC | 1:01 | [7 empty] | 3.0-4.3 | 25 | [8 empty] | 176.4
122 | 1.0 wt.% Al2O3-coated LiNi0.6Co0.2Mn0.2O2 | 1 | 0.6 | 0.2 | 0.2 | 2 | 0 | 0 | 0 | 0 | 0 | 0 | 0 | 0 | 0 | no | Li2CO3 | co-precipitation | heating | 500 | 6 |  | Al2O3 | 94.4:2.5:3.1 | LiPF6 | 1 M | EC:DMC | 1:01 |  |  |  | edges and corners of particles became obscure | uniform particle size distribution and better dispersion | Al2O3 particles are inhomogeneously distributed on the surface of the LiNi0.6Co0.2Mn0.2O2 powder, a thin layer on the surface of the core material and the thickness of coating layer is about 20-25 nm |  | 3.0-4.3 | 25 | [8 empty] | 179.6
122 | 2.0 wt.% Al2O3-coated LiNi0.6Co0.2Mn0.2O2 | 1 | 0.6 | 0.2 | 0.2 | 2 | 0 | 0 | 0 | 0 | 0 | 0 | 0 | 0 | 0 | no | Li2CO3 | co-precipitation | heating | 500 | 6 |  | Al2O3 | 94.4:2.5:3.1 | LiPF6 | 1 M | EC:DMC | 1:01 | [7 empty] | 3.0-4.3 | 25 | [8 empty] | 172.3
123 | P-NCM | 1 | 0.6 | 0.2 | 0.2 | 2 | 0 | 0 | 0 | 0 | 0 | 0 | 0 | 0 | 0 | yes | [7 empty] | 95:02 | LiPF6 | 1M | EC:DMC | 1:02 |  | 10.62 | [6 empty] | 25 |  |  | 177
123 | M-NCM | 1 | 0.6 | 0.2 | 0.2 | 2 | 0 | 0 | 0 | 0 | 0 | 0 | 0 | 0 | 0 | yes |  |  | sol-gel | 550 | 10 |  | Mn3(PO4)2 | 95:02 | LiPF6 | 1M | EC:DMC | 1:02 |  | 10.62 |  |  |  | surface is widely and uniformly covered with nano-sized Mn3(PO4)2 particles | a digitized Fourier transformed image of Mn3(PO4)2 indicates a (1 0 −2) reflection, which is attributed to the P21/c structure |  | 25 |  |  | 173
124 | H-LPO&NMC | 1 | 0.8 | 0.1 | 0.1 | 2 | 0 | 0 | 0 | 0 | 0 | 0 | 0 | 0 | 0 | no | LiOH | hydrothermal | annealing | 800 | 12 |  | Li3PO4 | 85:10 | LiPF6 | 1 M | EC:DMC | 1:01 |  |  | average particle size of approximately 11 mm, and each spherical particle is made up of numerous primary grains of 100e200 nm | spherical morphology |  | a coating layer of about 3 nm | inter-planar distances of 0.47 nm and 0.24 nm which are assigned to the (003) and (101) crystal planes | 2.8-4.5 | room temperature |  |  | 210 | [22 empty] | 191.1
124 | NMC | 1 | 0.8 | 0.1 | 0.1 | 2 | 0 | 0 | 0 | 0 | 0 | 0 | 0 | 0 | 0 | no | LiOH | hydrothermal | annealing | 800 | 12 |  |  | 85:10 | LiPF6 | 1 M | EC:DMC | 1:01 |  |  | average particle size of approximately 11 mm, and each spherical particle is made up of numerous primary grains of 100e200 nm | spherical morphology |  | smooth edge line without any layer on the surface | inter-planar distances of 0.47 nm and 0.24 nm which are assigned to the (003) and (101) crystal planes | 2.8-4.5 | room temperature |  |  | 199.4 | [15 empty] | 177.7 | [6 empty] | 161.1
124 | LPO&NMC | 1 | 0.8 | 0.1 | 0.1 | 2 | 0 | 0 | 0 | 0 | 0 | 0 | 0 | 0 | 0 | no | LiOH |  | annealing | 800 | 12 |  | Li3PO4 | 85:10 | LiPF6 | 1 M | EC:DMC | 1:01 |  |  | average particle size of approximately 11 mm, and each spherical particle is made up of numerous primary grains of 100e200 nm | spherical morphology |  | a coating layer of about 6 nm | inter-planar distances of 0.47 nm and 0.24 nm which are assigned to the (003) and (101) crystal planes | 2.8-4.5 | room temperature |  |  | 210
125 | pristine NCM | 1 | 0.9 | 0.05 | 0.05 | 2 | 0 | 0 | 0 | 0 | 0 | 0 | 0 | 0 | 0 | no | LiOH | co-precipitation | calcination | 680 | 15 |  |  | 96:02 | LiPF6 | 1M | EC:DMC:EMC | 1:01 |  | 15 |  | shape of the sphere |  | smooth surface without any layer on the outer surface |  | 3.0-4.3 | 25 |  |  | 214.5
125 | 0.1 wt% LWO-NCM | 1 | 0.9 | 0.05 | 0.05 | 2 | 0 | 0 | 0 | 0 | 0 | 0 | 0 | 0 | 0 | no | LiOH | co-precipitation | calcination | 680 | 15 |  | lithium tungsten oxide | 96:02 | LiPF6 | 1M | EC:DMC:EMC | 1:01 |  | 15 |  | shape of the sphere |  | No apparent coating layers were observed on the surfaces |  | 3.0-4.3 | 25 |  |  | 214.8
125 | 0.5 wt% LWO-NCM | 1 | 0.9 | 0.05 | 0.05 | 2 | 0 | 0 | 0 | 0 | 0 | 0 | 0 | 0 | 0 | no | LiOH | co-precipitation | calcination | 680 | 15 |  | lithium tungsten oxide | 96:02 | LiPF6 | 1M | EC:DMC:EMC | 1:01 |  | 15 |  | shape of the sphere |  | clearly shows a thin layer about 5 nm on the particle surface |  | 3.0-4.3 | 25 |  |  | 215.9
125 | 1 wt% LWO-NCM | 1 | 0.9 | 0.05 | 0.05 | 2 | 0 | 0 | 0 | 0 | 0 | 0 | 0 | 0 | 0 | no | LiOH | co-precipitation | calcination | 680 | 15 |  | lithium tungsten oxide | 96:02 | LiPF6 | 1M | EC:DMC:EMC | 1:01 |  | 15 |  | shape of the sphere |  | LWO coating layer was observed in the form of small particles on the surface |  | 3.0-4.3 | 25 |  |  | 214.9
126 | bare LiNi0.8Co0.1Mn0.1O2 | 1 | 0.8 | 0.1 | 0.1 | 2 | 0 | 0 | 0 | 0 | 0 | 0 | 0 | 0 | 0 | no | Li2CO3 | coprecipitation | calcination | 750 | 15 |  |  | 80:10 | LiPF6 | 1M | EC:DMC | 1:01 |  |  | primary particle size was around 250 nm in diameter, average particle size for the spherical secondary particle is about 8 μm in diameter | spherical secondary particle, smooth surface | aggregating with each other |  | edges of the particle showed good crystallinity. The lattice fringes of the bare sample have an interplanar distance of 0.472 nm which is assigned to the (003) planes of LiNi0.8Co0.1Mn0.1O2 | 2.8-4.5 | 25 |  |  | 206 | [15 empty] | 178.3 | [11 empty] | 125.7
126 | LP-1 | 1 | 0.8 | 0.1 | 0.1 | 2 | 0 | 0 | 0 | 0 | 0 | 0 | 0 | 0 | 0 | no | Li2CO3 | coprecipitation | calcination | 750 | 15 |  | Li3PO4 | 80:10 | LiPF6 | 1M | EC:DMC | 1:01 | [7 empty] | 2.8-4.5 | 25
126 | LP-2 | 1 | 0.8 | 0.1 | 0.1 | 2 | 0 | 0 | 0 | 0 | 0 | 0 | 0 | 0 | 0 | no | Li2CO3 | coprecipitation | calcination | 750 | 15 |  | Li3PO4 | 80:10 | LiPF6 | 1M | EC:DMC | 1:01 |  |  | primary particle size was around 250 nm in diameter, average particle size for the spherical secondary particle is about 8 μm in diameter | spherical secondary particle | aggregating with each other | Li3PO4 nanoparticles precipitated on the LiNi0.8Co0.1Mn0.1O2 particles surface and formed an uneven coating layer | ambiguous lattice fringes which have an interplanar distance of 0.357 nm due to the (011) planes of Li3PO4, indicating partly crystallized of the Li3PO4 nanoparticles | 2.8-4.5 | 25 |  |  | 198 | [27 empty] | 147.7
126 | LP-3 | 1 | 0.8 | 0.1 | 0.1 | 2 | 0 | 0 | 0 | 0 | 0 | 0 | 0 | 0 | 0 | no | Li2CO3 | coprecipitation | calcination | 750 | 15 |  | Li3PO4 | 80:10 | LiPF6 | 1M | EC:DMC | 1:01 | [7 empty] | 2.8-4.5 | 25
126 | PPy-1 | 1 | 0.8 | 0.1 | 0.1 | 2 | 0 | 0 | 0 | 0 | 0 | 0 | 0 | 0 | 0 | no | Li2CO3 | coprecipitation | calcination | 750 | 15 |  | PPy | 80:10 | LiPF6 | 1M | EC:DMC | 1:01 | [7 empty] | 2.8-4.5 | 25
126 | PPy-3 | 1 | 0.8 | 0.1 | 0.1 | 2 | 0 | 0 | 0 | 0 | 0 | 0 | 0 | 0 | 0 | no | Li2CO3 | coprecipitation | calcination | 750 | 15 |  | PPy | 80:10 | LiPF6 | 1M | EC:DMC | 1:01 |  |  | primary particle size was around 250 nm in diameter, average particle size for the spherical secondary particle is about 8 μm in diameter | spherical secondary particle | aggregating with each other | uniformly coated by a polymer layer |  | 2.8-4.5 | 25 | [30 empty] | 138.6
126 | PPy-5 | 1 | 0.8 | 0.1 | 0.1 | 2 | 0 | 0 | 0 | 0 | 0 | 0 | 0 | 0 | 0 | no | Li2CO3 | coprecipitation | calcination | 750 | 15 |  | PPy | 80:10 | LiPF6 | 1M | EC:DMC | 1:01 | [7 empty] | 2.8-4.5 | 25
126 | PPy-LP | 1 | 0.8 | 0.1 | 0.1 | 2 | 0 | 0 | 0 | 0 | 0 | 0 | 0 | 0 | 0 | no | Li2CO3 | coprecipitation | calcination | 750 | 15 |  | Li3PO4, PPy | 80:10 | LiPF6 | 1M | EC:DMC | 1:01 |  |  | primary particle size was around 250 nm in diameter, average particle size for the spherical secondary particle is about 8 μm in diameter | spherical secondary particle | aggregating with each other | Li3PO4 nanoparticles were randomly coated on the LiNi0.8Co0.1Mn0.1O2 surface, and then PPy were in turn covered on the Li3PO4 nanoparticles or directly covered on the LiNi0.8Co0.1Mn0.1O2 surface |  | 2.8-4.5 | 25 |  |  | 203 | [27 empty] | 159.7
127 | NCM 622 | 1.05 | 0.6 | 0.2 | 0.2 | 2 | 0 | 0 | 0 | 0 | 0 | 0 | 0 | 0 | 0 | no | Li2CO3 | co-precipitation | sintered | 900 | 12 |  |  | 80:10 | LiPF6 | 1 M | EC:DMC:EMC | 1:01 |  |  | secondary crystal grains around 5-15 μm. The size of the primary crystal grains reaches the nanoscale | ellipsoidal shape |  |  |  | 3.0-4.5 | 25
127 | NCM 622-L | 1.05 | 0.6 | 0.2 | 0.2 | 2 | 0 | 0 | 0 | 0 | 0 | 0 | 0 | 0 | 0 | no | Li2CO3 | solvothermal | sintered | 500 | 6 |  | La2O3 | 80:10 | LiPF6 | 1 M | EC:DMC:EMC | 1:01 |  |  | secondary crystal grains around 5-15 μm. The size of the primary crystal grains reaches the nanoscale | ellipsoidal shape |  | some small particles on the surface |  | 3.0-4.5 | 25
128 | NCM | 1 | 0.6 | 0.2 | 0.2 | 2 | 0 | 0 | 0 | 0 | 0 | 0 | 0 | 0 | 0 | yes | [7 empty] | 80:10 | LiPF6 | 1M | EC:DEC:EMC | 1:01 |  |  | varying from 10 to 20 | secondary-spherical morphologies, smooth surface and well-defined edges | consist of aggregated polyhedral primary particles | smooth edge without any extra film on its particle surface |  | 2.8-4.6 | 25 |  |  | 206.4 | [15 empty] | 186.5
128 | 0.5-NCM | 1 | 0.6 | 0.2 | 0.2 | 2 | 0 | 0 | 0 | 0 | 0 | 0 | 0 | 0 | 0 | yes |  |  |  | 600 | 5 |  | Co3O4 | 80:10 | LiPF6 | 1M | EC:DEC:EMC | 1:01 |  |  | varying from 10 to 20 | secondary-spherical morphologies, rugged surfaces | consist of aggregated polyhedral primary particles | less coating amount presents some bare parts on the surface |  | 2.8-4.6 | 25 |  |  | 206.8
128 | 1-NCM | 1 | 0.6 | 0.2 | 0.2 | 2 | 0 | 0 | 0 | 0 | 0 | 0 | 0 | 0 | 0 | yes |  |  |  | 600 | 5 |  | Co3O4 | 80:10 | LiPF6 | 1M | EC:DEC:EMC | 1:01 |  |  | varying from 10 to 20 | secondary-spherical morphologies, rugged surfaces | consist of aggregated polyhedral primary particles | composed of numerous nano-sized Co3O4 particles, are complete and uniform, distinguishable coating layer with a thickness of ~7 | lattice fringe patterns of the coating layer, the d-spacing (0.24) of which perfectly corresponds to the (311) lattice plane of Co3O4 crystallite, interplanar distance of 0.47 well corresponds to the (003) crystal plane of LiNi0.6Co0.2Mn0.2O2 | 2.8-4.6 | 25 |  |  | 209.5
128 | 2-NCM | 1 | 0.6 | 0.2 | 0.2 | 2 | 0 | 0 | 0 | 0 | 0 | 0 | 0 | 0 | 0 | yes |  |  |  | 600 | 5 |  | Co3O4 | 80:10 | LiPF6 | 1M | EC:DEC:EMC | 1:01 |  |  | varying from 10 to 20 | secondary-spherical morphologies, rugged surfaces | consist of aggregated polyhedral primary particles | composed of numerous nano-sized Co3O4 particles, are complete and uniform, thicker coating layer (~15), compact and continuous Co3O4 layer |  | 2.8-4.6 | 25 |  |  | 200.9
129 | YS-NCM | 1 | 0.33 | 0.33 | 0.33 | 2 | 0 | 0 | 0 | 0 | 0 | 0 | 0 | 0 | 0 | no | LiOH | hydrothermal | calcination | 850 | 10 |  |  | 80:10 | LiPF6 | 1M | EC:DMC | 1:01 |  | 2 | diameter of YS-NCM secondary particles is around 2.2 mm, thickness of the shell is about 200 nm | microspheres, yolk-shell-like structure with hierarchical nano-/micro-architecture | composed of many nano-sized primary particles |  | two sets of clear lattice fringes are observed. One lattice fringe with an inter-planar spacing of 4.75 A corresponds to the (003) crystal plane. The other lattice fringe can be assigned to (0-10) plane with a lattice spacing of 2.47 A. The FFT patterns indicate the single crystallinity of YS-NCM with a hexagonal symmetry | 2.5-4.5 |  |  |  | 187.12 | [15 empty] | 145.93 |  | 126.01 |  |  |  |  | 109.58 |  |  |  |  | 93.61 |  | 79.16 | 69.22 | 64.5
130 | CMC/NCM | 1 | 0.4 | 0.2 | 0.4 | 2 | 0 | 0 | 0 | 0 | 0 | 0 | 0 | 0 | 0 | no | CH3COOLi | co-precipitation | calcination | 850 | 20 |  |  | 80:15 | LiPF6 | 1M | EC:DMC | 1:01 | VC, 1% | 2.0 ± 0.2 |  | smooth and clean surface | uniformly distributed NCM and Super C45 particles |  | crystalline structure with clear lattice fringes | 3.0-4.3 | 20 |  |  | 161.1 | [15 empty] | 133.8 | [11 empty] | 78.4
130 | PVDF/NCM | 1 | 0.4 | 0.2 | 0.4 | 2 | 0 | 0 | 0 | 0 | 0 | 0 | 0 | 0 | 0 | no | CH3COOLi | co-precipitation | calcination | 850 | 20 |  |  | 80:15 | LiPF6 | 1M | EC:DMC | 1:01 | VC, 1% | 2.0 ± 0.2 |  | rough and porous surface | particle agglomeration phenomenon |  | highly disordered indicating for a polycrystalline structure | 3.0-4.3 | 20 |  |  | 166.2 | [27 empty] | 70.5
131 | bare | 1 | 0.33 | 0.33 | 0.33 | 2 | 0 | 0 | 0 | 0 | 0 | 0 | 0 | 0 | 0 | no | LiNO3 | sol-gel | calcination | 750 | 12 |  |  | 85:10 | LiPF6 | 1 M | EC:DEC | 1:01 | [7 empty] | 3.0-4.3 | [21 empty] | 128.1
131 | 1% Al2O3-coated | 1 | 0.33 | 0.33 | 0.33 | 2 | 0 | 0 | 0 | 0 | 0 | 0 | 0 | 0 | 0 | no | LiNO3 | sol-gel | calcination | 750 | 6 |  | Al2O3 | 85:10 | LiPF6 | 1 M | EC:DEC | 1:01 | [7 empty] | 3.0-4.3
131 | 2% Al2O3-coated | 1 | 0.33 | 0.33 | 0.33 | 2 | 0 | 0 | 0 | 0 | 0 | 0 | 0 | 0 | 0 | no | LiNO3 | sol-gel | calcination | 750 | 6 |  | Al2O3 | 85:10 | LiPF6 | 1 M | EC:DEC | 1:01 | [7 empty] | 3.0-4.3
131 | 5% Al2O3-coated | 1 | 0.33 | 0.33 | 0.33 | 2 | 0 | 0 | 0 | 0 | 0 | 0 | 0 | 0 | 0 | no | LiNO3 | sol-gel | calcination | 750 | 6 |  | Al2O3 | 85:10 | LiPF6 | 1 M | EC:DEC | 1:01 | [5 empty] | a smooth Al2O3 coating on the surface of the cathode material with a thickness of about 7 nm |  | 3.0-4.3 | [9 empty] | 153 | [11 empty] | 138.1 |  |  |  |  | 124.5
131 | 8% Al2O3-coated | 1 | 0.33 | 0.33 | 0.33 | 2 | 0 | 0 | 0 | 0 | 0 | 0 | 0 | 0 | 0 | no | LiNO3 | sol-gel | calcination | 750 | 6 |  | Al2O3 | 85:10 | LiPF6 | 1 M | EC:DEC | 1:01 | [5 empty] | thicker and unsmooth |  | 3.0-4.3
131 | 10% Al2O3-coated | 1 | 0.33 | 0.33 | 0.33 | 2 | 0 | 0 | 0 | 0 | 0 | 0 | 0 | 0 | 0 | no | LiNO3 | sol-gel | calcination | 750 | 6 |  | Al2O3 | 85:10 | LiPF6 | 1 M | EC:DEC | 1:01 | [5 empty] | thicker and unsmooth |  | 3.0-4.3
132 | bare NCM-523 | 1 | 0.5 | 0.2 | 0.3 | 2 | 0 | 0 | 0 | 0 | 0 | 0 | 0 | 0 | 0 | no | Li2CO3 | co-precipitation | calcination | 850 | 12 |  |  | 80:10 | LiPF6 | 1 mol L-1 | EC:DEC | 1:01 |  |  | 8.5 | uniform spherical morphology | each of the spherical secondary particles is made up of numerous primary grains |  | well-ordered layered structure | 2.5-4.5 | 25 |  |  | 201.2 | [15 empty] | 163.3 | [6 empty] | 113.1
132 | ZnO-coated NCM-523 | 1 | 0.5 | 0.2 | 0.3 | 2 | 0 | 0 | 0 | 0 | 0 | 0 | 0 | 0 | 0 | no | Li2CO3 | co-precipitation | calcination | 850 | 12 |  | ZnO | 80:10 | LiPF6 | 1 mol L-1 | EC:DEC | 1:01 | [5 empty] | conformal ultra-thin coating layer with ~43.4 thickness which is clearly amorphous | well-ordered layered structure | 2.5-4.5 | 25 |  |  | 238.1 | [22 empty] | 198.5
133 | bare LiNi0.5Co0.2Mn0.3O2 | 1 | 0.5 | 0.2 | 0.3 | 2 | 0 | 0 | 0 | 0 | 0 | 0 | 0 | 0 | 0 | no | Li2CO3 | co-precipitation | sintering | 870 | 7 |  |  | 80:15 | LiPF6 | 1M | EC:DMC:EMC | 1:01 |  |  | 10.283 | spherical secondary particles | distributed in a narrow diameter range |  |  | 2.8-4.5 | 25 | [8 empty] | 175.6 | [15 empty] | 154 |  |  | 142
133 | 0.25 mol% AlF3-coated LiNi0.5Co0.2Mn0.3O2 | 1 | 0.5 | 0.2 | 0.3 | 2 | 0 | 0 | 0 | 0 | 0 | 0 | 0 | 0 | 0 | no | Li2CO3 | co-precipitation | sintering | 870 | 7 |  | AlF3 | 80:15 | LiPF6 | 1M | EC:DMC:EMC | 1:01 | [7 empty] | 2.8-4.5 | 25 | [8 empty] | 175.6
133 | 0.5 mol% AlF3-coated LiNi0.5Co0.2Mn0.3O2 | 1 | 0.5 | 0.2 | 0.3 | 2 | 0 | 0 | 0 | 0 | 0 | 0 | 0 | 0 | 0 | no | Li2CO3 | co-precipitation | sintering | 870 | 7 |  | AlF3 | 80:15 | LiPF6 | 1M | EC:DMC:EMC | 1:01 |  |  |  | spherical secondary particles |  | Al and F were distributed uniformly on the surface of particles |  | 2.8-4.5 | 25 | [8 empty] | 178.4 | [18 empty] | 153.3
133 | 1 mol% AlF3-coated LiNi0.5Co0.2Mn0.3O2 | 1 | 0.5 | 0.2 | 0.3 | 2 | 0 | 0 | 0 | 0 | 0 | 0 | 0 | 0 | 0 | no | Li2CO3 | co-precipitation | sintering | 870 | 7 |  | AlF3 | 80:15 | LiPF6 | 1M | EC:DMC:EMC | 1:01 | [7 empty] | 2.8-4.5 | 25 | [8 empty] | 173.7
133 | 2 mol% AlF3-coated LiNi0.5Co0.2Mn0.3O2 | 1 | 0.5 | 0.2 | 0.3 | 2 | 0 | 0 | 0 | 0 | 0 | 0 | 0 | 0 | 0 | no | Li2CO3 | co-precipitation | sintering | 870 | 7 |  | AlF3 | 80:15 | LiPF6 | 1M | EC:DMC:EMC | 1:01 | [7 empty] | 2.8-4.5 | 25 | [8 empty] | 145.1
134 | LiNi1/3Co1/3Mn1/3O2 | 1 | 0.33 | 0.33 | 0.33 | 2 | 0 | 0 | 0 | 0 | 0 | 0 | 0 | 0 | 0 | no | LiOH | solid state reaction | calcination | 800 | 16 |  |  | 85:10 | LiPF6 | 1M | EC:DMC | 1:01 |  |  | diameters of 5e 20, sizes of 200e500 | ball-like, smooth | composed of ball-like secondary particles, and the ball-like particles are made up of small primary particles |  |  | 2.5-4.5 | room temperature |  |  | 189.8 | [27 empty] | 95
134 | LiNi1/3Co1/3Mn1/3O2/LiF | 1 | 0.33 | 0.33 | 0.33 | 2 | 0 | 0 | 0 | 0 | 0 | 0 | 0 | 0 | 0 | no | LiOH | wet chemical method | calcination | 500 | 2 | F | LiF | 85:10 | LiPF6 | 1M | EC:DMC | 1:01 |  |  | No distinct change of the particle size is observed | rough, and the distinct particle grains become fuzzy or disappear |  | thin LiF-modified layer forms on the surface |  | 2.5-4.5 | room temperature |  |  | 187.2 | [27 empty] | 137.7
135 | pristine Li1.2Mn0.54Ni0.13Co0.13O2 | 1.2 | 0.13 | 0.13 | 0.54 | 2 | 0 | 0 | 0 | 0 | 0 | 0 | 0 | 0 | 0 | no | Li(CH3COO) | sol-gel | calcination | 900 | 12 |  |  | 70:20 | LiPF6 | 1M | EC:DMC:DEC | 1:01 |  | 4-5 mg | 200-400 nm | clear grain edge | little agglomeration |  | continuous interference fringe spacing of 0.47 nm corresponding to the (0 0 1) and (0 0 3) lattice fringes of the monoclinic Li2MnO3 and hexagonal layered LiMO2 phase | 2.0-4.8 | room temperature | 275.8 | [17 empty] | 172 |  |  | 85
135 | CaF2-coated Li1.2Mn0.54Ni0.13Co0.13O2 | 1.2 | 0.13 | 0.13 | 0.54 | 2 | 0 | 0 | 0 | 0 | 0 | 0 | 0 | 0 | 0 | no | Li(CH3COO) | sol-gel | calcination | 900 | 12 |  | CaF2 | 70:20 | LiPF6 | 1M | EC:DMC:DEC | 1:01 |  | 4-5 mg | 200-400 nm | rough surface and much rougher edge | little agglomeration | 2-7 nm thick amorphous coating layer | continuous interference fringe spacing of 0.47 nm corresponding to the (0 0 1) and (0 0 3) lattice fringes of the monoclinic Li2MnO3 and hexagonal layered LiMO2 phase | 2.0-4.8 | room temperature | 277.3 | [17 empty] | 216 |  |  | 141.5
136 | LMO | 1.4 | 0.2 | 0.2 | 0.6 | 2.4 | 0 | 0 | 0 | 0 | 0 | 0 | 0 | 0 | 0 | no | LiCH3COO | sol-gel | annealing | 900 | 24 |  |  | 80:10 | LiPF6 | 1M | EC:DMC:EMC | 1:01 |  | 2026-04-05 | 300 nm | smooth | homogeneous without obvious aggregation |  | distance between two lattice fringes is 4.7 Å, corresponding to (003) plane of the hexagonal layered phase LiMO2 or (001) planes of monoclinic Li2MnO3-like component | 2.5-4.8 |  |  |  | 235 | [15 empty] | 181 |  | 152
136 | LZO-LMO | 1.4 | 0.2 | 0.2 | 0.6 | 2.4 | 0 | 0 | 0 | 0 | 0 | 0 | 0 | 0 | 0 | no | CH3COOLi | sol-gel | heating | 900 | 24 |  | Li2ZrO3 | 80:10 | LiPF6 | 1M | EC:DMC:EMC | 1:01 |  | 2026-04-05 | 220 nm |  | homogeneous without obvious aggregation | homogeneous coating layer of Li2ZrO3 grows on the surface of LMO, and the thickness of LZO layer is estimated about 15 nm | distance between two lattice fringes is 4.7 Å, corresponding to (003) plane of the hexagonal layered phase LiMO2 or (001) planes of monoclinic Li2MnO3-like component | 2.5-4.8 |  |  |  | 264 | [15 empty] | 205.6 |  | 161 |  |  |  |  | 153.8 |  |  |  |  | 106
137 | NMC | 1 | 0.5 | 0.2 | 0.3 | 2 | 0 | 0 | 0 | 0 | 0 | 0 | 0 | 0 | 0 | no | Li2CO3 | solid-state reaction | calcination | 880 | 12 |  |  | 85:10 | LiPF6 | 1M | DMC:EMC:EC | 1:01 |  | 1.95-2 | 600 | uniform spherical |  | fuzzy surface | FFT pattern and lattice fringes in the internal region reveal that the LiNi1-x-yCoxMnyO2 phase is successfully formed | 2.7-4.6 | room temperature |  |  | 205.4 | [22 empty] | 76
137 | LA1 | 1 | 0.5 | 0.2 | 0.3 | 2 | 0 | 0 | 0 | 0 | 0 | 0 | 0 | 0 | 0 | no | Li2CO3 | hydrolysis-hydrothermal | calcination | 500 | 4 | Al | LiAlO2 | 85:10 | LiPF6 | 1M | DMC:EMC:EC | 1:01 |  | 1.95-2 |  |  |  | distribution of nanosheets is non-uniform |  | 2.7-4.6 | room temperature |  |  | 212.2
137 | LA2 | 1 | 0.5 | 0.2 | 0.3 | 2 | 0 | 0 | 0 | 0 | 0 | 0 | 0 | 0 | 0 | no | Li2CO3 | hydrolysis-hydrothermal | calcination | 500 | 4 | Al | LiAlO2 | 85:10 | LiPF6 | 1M | DMC:EMC:EC | 1:01 |  | 1.95-2 |  | sphere |  | conformal ultrathin coating layers with 30-40 thickness | lattice fringes of the coating layers have interplanar distance of 4.73, which corresponds to the d-spacing of the (003) planes of a-LiAlO2, FFTs exhibit an a-LiAlO2 type layered phase (space group R-3m) | 2.7-4.6 | room temperature |  |  | 221.3 | [15 empty] | 202 | [6 empty] | 158.5
137 | LA3 | 1 | 0.5 | 0.2 | 0.3 | 2 | 0 | 0 | 0 | 0 | 0 | 0 | 0 | 0 | 0 | no | Li2CO3 | hydrolysis-hydrothermal | calcination | 500 | 4 | Al | LiAlO2, Al2O3 | 85:10 | LiPF6 | 1M | DMC:EMC:EC | 1:01 |  | 1.95-2 |  |  |  | coating layer thickness is about twice that of LA2 | FFTs show two sets of reflections that could refer to the a-LiAlO2 and Al2O3 structures, which are mixing with one another at the atomic level | 2.7-4.6 | room temperature |  |  | 199.7
138 | sample 0 | 1 | 0.5 | 0.2 | 0.3 | 2 | 0 | 0 | 0 | 0 | 0 | 0 | 0 | 0 | 0 | no | LiOH | solid-state reaction | calcination | 900 | 24 |  |  | 8:01 | LiPF6 | 1M | EC:DEC:EMC | 1:01 | [7 empty] | 2.8-4.6 | 25 | [30 empty] | 2.5 |  |  | 109.1
138 | sample 1 | 1 | 0.5 | 0.2 | 0.3 | 2 | 0 | 0 | 0 | 0 | 0 | 0 | 0 | 0 | 0 | no | LiOH | solid-state reaction | calcination | 900 | 24 |  | Li3VO4 | 8:01 | LiPF6 | 1M | EC:DEC:EMC | 1:01 | [7 empty] | 2.8-4.6 | 25 | [30 empty] | 44.5
138 | sample 2 | 1 | 0.5 | 0.2 | 0.3 | 2 | 0 | 0 | 0 | 0 | 0 | 0 | 0 | 0 | 0 | no | LiOH | solid-state reaction | calcination | 900 | 24 |  | Li3VO4 | 8:01 | LiPF6 | 1M | EC:DEC:EMC | 1:01 | [7 empty] | 2.8-4.6 | 25 | [30 empty] | 53.5
138 | sample 3 | 1 | 0.5 | 0.2 | 0.3 | 2 | 0 | 0 | 0 | 0 | 0 | 0 | 0 | 0 | 0 | no | LiOH | solid-state reaction | calcination | 900 | 24 |  | Li3VO4 | 8:01 | LiPF6 | 1M | EC:DEC:EMC | 1:01 | [5 empty] | Li3VO4 nanocrystals are coated on the Li[Ni0.5Co0.2Mn0.3]O2 surface | clear lattice fringes indicate the highly crystalline nature of Li3VO4 particle | 2.8-4.6 | 25 | [30 empty] | 61.5 |  |  | 118
138 | sample 4 | 1 | 0.5 | 0.2 | 0.3 | 2 | 0 | 0 | 0 | 0 | 0 | 0 | 0 | 0 | 0 | no | LiOH | solid-state reaction | calcination | 900 | 24 |  | Li3VO4 | 8:01 | LiPF6 | 1M | EC:DEC:EMC | 1:01 | [7 empty] | 2.8-4.6 | 25 | [30 empty] | 48.1
139 | pristine | 1 | 0.73 | 0.12 | 0.15 | 2 | 0 | 0 | 0 | 0 | 0 | 0 | 0 | 0 | 0 | no | LiOH | co-precipitation | calcination | 750 | 20 |  |  | 80:10 | LiPF6 | 1.0 M | EC:DEC:DMC | 1:01 |  | 1.67 | average particle size of approximately 12 mm, and each spherical particle is made up of numerous primary grains of 100-200 nm | spherical shape | well-dispersed | very smooth edge line without any layer on the surface | neighboring lattice fringes have an approximate d-spacing value of 0.488 nm, which corresponds to the (0 0 3) plane of the hexagonal layered phase | 3.0-4.3 | 25 |  |  | 191
139 | FD-Al2O3-coated | 1 | 0.73 | 0.12 | 0.15 | 2 | 0 | 0 | 0 | 0 | 0 | 0 | 0 | 0 | 0 | no | LiOH | co-precipitation | calcination | 600 | 3 |  | Al2O3 | 80:10 | LiPF6 | 1.0 M | EC:DEC:DMC | 1:01 |  | 1.67 |  |  |  | uniform and indistinct coating layer covered on the surface, the coating layer has a uniform thickness of about 5 nm and seems in porous and amorphous nature |  | 3.0-4.3 | 25 |  |  | 186
139 | HD-Al2O3-coated | 1 | 0.73 | 0.12 | 0.15 | 2 | 0 | 0 | 0 | 0 | 0 | 0 | 0 | 0 | 0 | no | LiOH | co-precipitation | calcination | 600 | 3 |  | Al2O3 | 80:10 | LiPF6 | 1.0 M | EC:DEC:DMC | 1:01 |  | 1.67 |  |  |  | some Al2O3 nanoparticles aggregate and are non-uniformly coated on the surface |  | 3.0-4.3 | 25 |  |  | 172
140 | Li[Ni0.8Co0.15Mn0.05]O2 | 1 | 0.8 | 0.15 | 0.05 | 2 | 0 | 0 | 0 | 0 | 0 | 0 | 0 | 0 | 0 | no | LiOH | co-precipitation | calcination | 750 | 20 |  |  | 80:10 | LiPF6 | 1M | EC:DEC | 1:01 |  |  | about 10 μm | spherical |  |  | hexagonal lattice having R ̄3m space group | 3.0-4.4 | 55 | [8 empty] | 216
140 | Li[Ni0.67Co0.15Mn0.18]O2 | 1 | 0.67 | 0.15 | 0.18 | 2 | 0 | 0 | 0 | 0 | 0 | 0 | 0 | 0 | 0 | no | LiOH | co-precipitation | calcination | 750 | 20 |  |  | 80:10 | LiPF6 | 1M | EC:DEC | 1:01 |  |  | about 15 μm | spherical |  | concentration-gradient shell thickness was around 2.5 μm | hexagonal lattice having R ̄3m space group | 3.0-4.4 | 55 | [8 empty] | 207
140 | Li[Ni0.57Co0.15Mn0.28]O2 | 1 | 0.57 | 0.15 | 0.28 | 2 | 0 | 0 | 0 | 0 | 0 | 0 | 0 | 0 | 0 | no | LiOH | co-precipitation | calcination | 850 | 15 |  |  | 80:10 | LiPF6 | 1M | EC:DEC | 1:01 | [6 empty] | hexagonal lattice having R ̄3m space group | 3.0-4.4 | 55 | [8 empty] | 189
141 | Li[Ni0.8Co0.2]O2 | 1 | 0.8 | 0.2 | 0 | 2 | 0 | 0 | 0 | 0 | 0 | 0 | 0 | 0 | 0 | no | LiOH | co-precipitation | calcination | 720 | 20 |  |  | 80:10 | LiPF6 | 1M | EC:DEC | 1:01 |  | 30 | 14 mm | spherical | quite homogeneous in particle size |  | indexed to the (001) zone of the spinel structure, exhibiting a fourfold symmetry. The (003) lattice fringes are discontinuous, and dislocations appear at several places | 3.0-4.3 | [9 empty] | 196
141 | CGS Li[Ni0.72Co0.18Mn0.10]O2 | 1 | 0.72 | 0.18 | 0.1 | 2 | 0 | 0 | 0 | 0 | 0 | 0 | 0 | 0 | 0 | no | LiOH | co-precipitation | calcination | 750 | 20 |  | concentration-gradient shell | 80:10 | LiPF6 | 1M | EC:DEC | 1:01 |  | 30 | 14 mm | spherical | quite homogeneous in particle size | complete encapsulation of the core by the outer shell | indexed to the (100) zone of the original R3m structure. The (003) fringes are straight and continuous, and all the high-order diffraction spots are present | 3.0-4.3 | [9 empty] | 188
141 | Li[Ni0.55Co0.15Mn0.30]O2 | 1 | 0.55 | 0.15 | 0.3 | 2 | 0 | 0 | 0 | 0 | 0 | 0 | 0 | 0 | 0 | no | LiOH | co-precipitation | calcination | 850 | 15 |  |  | 80:10 | LiPF6 | 1M | EC:DEC | 1:01 |  | 30 | [5 empty] | 3.0-4.3 | [9 empty] | 166
142 | bare LiNi1/3Co1/3Mn1/3O2 | 1 | 0.33 | 0.33 | 0.33 | 2 | 0 | 0 | 0 | 0 | 0 | 0 | 0 | 0 | 0 | no | LiOH | sol-gel | calcination | 850 | 15 |  |  | 80:10 | LiPF6 | 1 mol⋅L−1 | EC:EMC:DMC | 1:01 | [7 empty] | 2.8-4.5 | 25 |  |  |  |  | 196.8 | [9 empty] | 160.8
142 | Cr3O2-coated LiNi1/3Co1/3Mn1/3O2 | 1 | 0.33 | 0.33 | 0.33 | 2 | 0 | 0 | 0 | 0 | 0 | 0 | 0 | 0 | 0 | no | LiOH | sol-gel | calcination | 850 | 15 |  | Cr3O2 | 80:10 | LiPF6 | 1 mol⋅L−1 | EC:EMC:DMC | 1:01 | [5 empty] | the surface of the Cr3O2-coated LiNi1/3Co1/3Mn1/3O2 seems to be coarser, which indicates the presence of the Cr3O2 on the surface |  | 2.8-4.5 | 25 |  |  |  |  | 196.3 | [9 empty] | 169
143 | C0 | 1 | 0.33 | 0.33 | 0.33 | 2 | 0 | 0 | 0 | 0 | 0 | 0 | 0 | 0 | 0 | no | LiNO3 | inverse microemulsion | heating | 900 | 6 |  |  | 80:15 | LiAsF6 | 1M | EC:DMC | 1:01 |  | 2026-04-06 | in the range from 100 to 200 | no uniformity in the shape of the particles, although the particles are generally in a polyhedral shape |  | Such a type of coating is not present on the particle |  | 2.5-4.3 | 20 | [5 empty] | 135 | 135 | [10 empty] | 60
143 | C0.1 | 1 | 0.33 | 0.33 | 0.33 | 2 | 0 | 0 | 0 | 0 | 0 | 0 | 0 | 0 | 0 | no | LiNO3 | inverse microemulsion | heating | 900 | 6 |  | carbon | 80:15 | LiAsF6 | 1M | EC:DMC | 1:01 |  | 2026-04-06 | in the range from 100 to 200 | no uniformity in the shape of the particles, although the particles are generally in a polyhedral shape |  | a layer of carbon is coated on the surface |  | 2.5-4.3 | 20 | [5 empty] | 148 | 148 | [10 empty] | 116
143 | C0.3 | 1 | 0.33 | 0.33 | 0.33 | 2 | 0 | 0 | 0 | 0 | 0 | 0 | 0 | 0 | 0 | no | LiNO3 | inverse microemulsion | heating | 900 | 6 |  | carbon | 80:15 | LiAsF6 | 1M | EC:DMC | 1:01 |  | 2026-04-06 | in the range from 100 to 200 | no uniformity in the shape of the particles, although the particles are generally in a polyhedral shape |  | a layer of carbon is coated on the surface |  | 2.5-4.3 | 20 | [5 empty] | 156 | 158 | [10 empty] | 128
143 | C0.5 | 1 | 0.33 | 0.33 | 0.33 | 2 | 0 | 0 | 0 | 0 | 0 | 0 | 0 | 0 | 0 | no | LiNO3 | inverse microemulsion | heating | 900 | 6 |  | carbon | 80:15 | LiAsF6 | 1M | EC:DMC | 1:01 |  | 2026-04-06 | in the range from 100 to 200 | no uniformity in the shape of the particles, although the particles are generally in a polyhedral shape |  |  |  | 2.5-4.3 | 20 | [6 empty] | 143
143 | C0.75 | 1 | 0.33 | 0.33 | 0.33 | 2 | 0 | 0 | 0 | 0 | 0 | 0 | 0 | 0 | 0 | no | LiNO3 | inverse microemulsion | heating | 900 | 6 |  | carbon | 80:15 | LiAsF6 | 1M | EC:DMC | 1:01 |  | 2026-04-06 | in the range from 100 to 200 | no uniformity in the shape of the particles, although the particles are generally in a polyhedral shape |  | a layer of carbon is coated on the surface, formation of the free carbon powder also occurs in addition to the formation of a carbon coating |  | 2.5-4.3 | 20 | [6 empty] | 141
143 | C1.0 | 1 | 0.33 | 0.33 | 0.33 | 2 | 0 | 0 | 0 | 0 | 0 | 0 | 0 | 0 | 0 | no | LiNO3 | inverse microemulsion | heating | 900 | 6 |  | carbon | 80:15 | LiAsF6 | 1M | EC:DMC | 1:01 |  | 2026-04-06 | in the range from 100 to 200 | no uniformity in the shape of the particles, although the particles are generally in a polyhedral shape |  |  |  | 2.5-4.3 | 20 | [6 empty] | 138